## AI DATA
Temperature (ºC) | Connector type | Diameter (mm) | Height (mm) | Concrete Grade (Mpa) | ASTM Fire Exposure Time (minute) | ISO Fire Exposure Time (minute) | Ultimate Shear Capacity (kN) | Slip (mm) | Steel fy,θ | Steel fp,θ | Steel Ea,θ | Steel ɛp,θ | Concrete Thermal Expansion (m-1C-1) | Concrete Conductivity (W/mK) | Concrete Specific Heat (J/kgK) | Concrete Poisson's ratio, μ | Concrete Elastic Modulus (N/mm2) | Concrete Compressive Strength (N/mm2) | Steel Conductivity (W/mK) | Steel Specific Heat (J/kgK) | Steel Poisson's ratio, μ | Steel Thermal Expansion (m-1C-1) | Reduction factor (relative to fy) for effective yield strength ky,θ =fy,θ/fy | Reduction factor (relative to fy) for effective elastic modulos kE,θ =Ea,θ/Ea
20 | Stud | 25 | 100 | M20 | 1 | 0 | 83.47 | 1.514 | 500 | 500 | 200000 | 0.0025 | 1.84e-07 | 1.042 | 900 | 0.197 | 12000 | 20 | 53.334 | 461.7567 | 0.2871 | 0 | 1 | 1
100 | Stud | 25 | 100 | M20 | 1 | 1 | 83.47 | 3.4065 | 500 | 500 | 200000 | 0.0025 | 0.000743 | 1.042 | 900 | 0.168 | 7500 | 20 | 50.67 | 487.62 | 0.2895 | 0.0009984 | 1 | 1
200 | Stud | 25 | 100 | M20 | 1 | 2 | 83.47 | 5.53586 | 500 | 403.5 | 180000 | 0.002241667 | 0.001804 | 1.185231 | 1000 | 0.137 | 5182 | 19 | 47.34 | 529.76 | 0.2925 | 0.0023184 | 1 | 0.9
300 | Stud | 25 | 100 | M20 | 1 | 3 | 83.47 | 7.686415 | 500 | 306.5 | 160000 | 0.001915625 | 0.003141 | 1.349287 | 1050 | 0.112 | 3643 | 17 | 44.01 | 564.74 | 0.2955 | 0.0037184 | 1 | 0.8
400 | Stud | 25 | 100 | M20 | 1 | 4 | 83.47 | 9.878396 | 500 | 210 | 140000 | 0.0015 | 0.004892 | 1.532477 | 1100 | 0.092 | 2250 | 15 | 40.68 | 605.88 | 0.2985 | 0.0051984 | 1 | 0.7
500 | Stud | 25 | 100 | M20 | 2 | 5 | 65.1066 | 10.72369 | 390 | 180 | 120000 | 0.0015 | 0.007195 | 1.593488 | 1100 | 0.076 | 1200 | 12 | 37.35 | 666.5 | 0.3015 | 0.0067584 | 0.78 | 0.6
600 | Stud | 25 | 100 | M20 | 3 | 10 | 39.2309 | 12.94851 | 235 | 90 | 62000 | 0.001451613 | 0.010188 | 1.788077 | 1100 | 0.062 | 540 | 9 | 34.02 | 760.2174 | 0.3045 | 0.0083984 | 0.47 | 0.31
700 | Stud | 25 | 100 | M20 | 8 | 15 | 19.1981 | 14.82337 | 115 | 37.5 | 26000 | 0.001442308 | 0.014009 | 1.909592 | 1100 | 0.051 | 360 | 6 | 30.69 | 1008.158 | 0.3075 | 0.0101184 | 0.23 | 0.13
800 | Stud | 25 | 100 | M20 | 18 | 25 | 9.1817 | 23.14528 | 55 | 25 | 18000 | 0.001388889 | 0.014 | 1.93939375 | 1100 | 0.042 | 180 | 3 | 27.36 | 803.2609 | 0.3105 | 0.011 | 0.11 | 0.09
900 | Stud | 25 | 100 | M20 | 45 | 55 | 5.0082 | 24.41939 | 30 | 18.75 | 13500 | 0.001388889 | 0.014 | 1.95442 | 1100 | 0.034 | 96 | 1.6 | 27.3 | 650 | 0.3135 | 0.0118 | 0.06 | 0.0675
1000 | Stud | 25 | 100 | M20 | 112 | 100 | 3.3388 | 28.26424 | 20 | 12.5 | 9000 | 0.001388889 | 0.014 | 1.96953 | 1100 | 0.028 | 48 | 0.8 | 27.3 | 650 | 0.3165 | 0.0138 | 0.04 | 0.045
1100 | Stud | 25 | 100 | M20 | 281 | 195 | 1.6694 | 29.38108 | 10 | 6.25 | 4500 | 0.001388889 | 0.014 | 1.984723 | 1100 | 0.023 | 12 | 0.2 | 27.3 | 650 | 0.3195 | 0.0158 | 0.02 | 0.0225
1200 | Stud | 25 | 100 | M20 | 706 | 375 | 0 | 34.63275 | 0 | 0 | 0 | 0 | 0.014 | 2 | 1100 | 0.019 | 0 | 0 | 27.3 | 650 | 0.3225 | 0.0178 | 0 | 0
20 | Stud | 25 | 100 | M25 | 1 | 0 | 90.113 | 1.375 | 500 | 500 | 200000 | 0.0025 | 1.84e-07 | 1.042 | 900 | 0.197 | 15000 | 25 | 53.334 | 461.7567 | 0.2871 | 0 | 1 | 1
100 | Stud | 25 | 100 | M25 | 1 | 1 | 90.113 | 3.09375 | 500 | 500 | 200000 | 0.0025 | 0.000743 | 1.042 | 900 | 0.168 | 9375 | 25 | 50.67 | 487.62 | 0.2895 | 0.0009984 | 1 | 1
200 | Stud | 25 | 100 | M25 | 1 | 2 | 90.113 | 5.027614 | 500 | 403.5 | 180000 | 0.002241667 | 0.001804 | 1.185231 | 1000 | 0.137 | 6478 | 23.75 | 47.34 | 529.76 | 0.2925 | 0.0023184 | 1 | 0.9
300 | Stud | 25 | 100 | M25 | 1 | 3 | 90.113 | 6.980727 | 500 | 306.5 | 160000 | 0.001915625 | 0.003141 | 1.349287 | 1050 | 0.112 | 4554 | 21.25 | 44.01 | 564.74 | 0.2955 | 0.0037184 | 1 | 0.8
400 | Stud | 25 | 100 | M25 | 1 | 4 | 90.113 | 8.971462 | 500 | 210 | 140000 | 0.0015 | 0.004892 | 1.532477 | 1100 | 0.092 | 2813 | 18.75 | 40.68 | 605.88 | 0.2985 | 0.0051984 | 1 | 0.7
500 | Stud | 25 | 100 | M25 | 2 | 5 | 70.28814 | 9.739152 | 390 | 180 | 120000 | 0.0015 | 0.007195 | 1.593488 | 1100 | 0.076 | 1500 | 15 | 37.35 | 666.5 | 0.3015 | 0.0067584 | 0.78 | 0.6
600 | Stud | 25 | 100 | M25 | 3 | 10 | 42.35311 | 11.75971 | 235 | 90 | 62000 | 0.001451613 | 0.010188 | 1.788077 | 1100 | 0.062 | 675 | 11.25 | 34.02 | 760.2174 | 0.3045 | 0.0083984 | 0.47 | 0.31
700 | Stud | 25 | 100 | M25 | 8 | 15 | 20.72599 | 13.46244 | 115 | 37.5 | 26000 | 0.001442308 | 0.014009 | 1.909592 | 1100 | 0.051 | 450 | 7.5 | 30.69 | 1008.158 | 0.3075 | 0.0101184 | 0.23 | 0.13
800 | Stud | 25 | 100 | M25 | 18 | 25 | 9.91243 | 21.02031 | 55 | 25 | 18000 | 0.001388889 | 0.014 | 1.93939375 | 1100 | 0.042 | 225 | 3.75 | 27.36 | 803.2609 | 0.3105 | 0.011 | 0.11 | 0.09
900 | Stud | 25 | 100 | M25 | 45 | 55 | 5.40678 | 22.17745 | 30 | 18.75 | 13500 | 0.001388889 | 0.014 | 1.95442 | 1100 | 0.034 | 120 | 2 | 27.3 | 650 | 0.3135 | 0.0118 | 0.06 | 0.0675
1000 | Stud | 25 | 100 | M25 | 112 | 100 | 3.60452 | 25.6693 | 20 | 12.5 | 9000 | 0.001388889 | 0.014 | 1.96953 | 1100 | 0.028 | 60 | 1 | 27.3 | 650 | 0.3165 | 0.0138 | 0.04 | 0.045
1100 | Stud | 25 | 100 | M25 | 281 | 195 | 1.80226 | 26.68361 | 10 | 6.25 | 4500 | 0.001388889 | 0.014 | 1.984723 | 1100 | 0.023 | 15 | 0.25 | 27.3 | 650 | 0.3195 | 0.0158 | 0.02 | 0.0225
1200 | Stud | 25 | 100 | M25 | 706 | 375 | 0 | 31.453125 | 0 | 0 | 0 | 0 | 0.014 | 2 | 1100 | 0.019 | 0 | 0 | 27.3 | 650 | 0.3225 | 0.0178 | 0 | 0
20 | Stud | 25 | 100 | M30 | 1 | 0 | 100.412 | 1.25 | 500 | 500 | 200000 | 0.0025 | 1.84e-07 | 1.042 | 900 | 0.197 | 18000 | 30 | 53.334 | 461.7567 | 0.2871 | 0 | 1 | 1
100 | Stud | 25 | 100 | M30 | 1 | 1 | 100.412 | 2.8125 | 500 | 500 | 200000 | 0.0025 | 0.000743 | 1.042 | 900 | 0.168 | 11250 | 30 | 50.67 | 487.62 | 0.2895 | 0.0009984 | 1 | 1
200 | Stud | 25 | 100 | M30 | 1 | 2 | 100.412 | 4.570558 | 500 | 403.5 | 180000 | 0.002241667 | 0.001804 | 1.185231 | 1000 | 0.137 | 7773 | 28.5 | 47.34 | 529.76 | 0.2925 | 0.0023184 | 1 | 0.9
300 | Stud | 25 | 100 | M30 | 1 | 3 | 100.412 | 6.346115 | 500 | 306.5 | 160000 | 0.001915625 | 0.003141 | 1.349287 | 1050 | 0.112 | 5465 | 25.5 | 44.01 | 564.74 | 0.2955 | 0.0037184 | 1 | 0.8
400 | Stud | 25 | 100 | M30 | 1 | 4 | 100.412 | 8.155875 | 500 | 210 | 140000 | 0.0015 | 0.004892 | 1.532477 | 1100 | 0.092 | 3375 | 22.5 | 40.68 | 605.88 | 0.2985 | 0.0051984 | 1 | 0.7
500 | Stud | 25 | 100 | M30 | 2 | 5 | 78.32136 | 8.853775 | 390 | 180 | 120000 | 0.0015 | 0.007195 | 1.593488 | 1100 | 0.076 | 1800 | 18 | 37.35 | 666.5 | 0.3015 | 0.0067584 | 0.78 | 0.6
600 | Stud | 25 | 100 | M30 | 3 | 10 | 47.19364 | 10.69065 | 235 | 90 | 62000 | 0.001451613 | 0.010188 | 1.788077 | 1100 | 0.062 | 810 | 13.5 | 34.02 | 760.2174 | 0.3045 | 0.0083984 | 0.47 | 0.31
700 | Stud | 25 | 100 | M30 | 8 | 15 | 23.09476 | 12.23858 | 115 | 37.5 | 26000 | 0.001442308 | 0.014009 | 1.909592 | 1100 | 0.051 | 540 | 9 | 30.69 | 1008.158 | 0.3075 | 0.0101184 | 0.23 | 0.13
800 | Stud | 25 | 100 | M30 | 18 | 25 | 11.04532 | 19.10938 | 55 | 25 | 18000 | 0.001388889 | 0.014 | 1.93939375 | 1100 | 0.042 | 270 | 4.5 | 27.36 | 803.2609 | 0.3105 | 0.011 | 0.11 | 0.09
900 | Stud | 25 | 100 | M30 | 45 | 55 | 6.02472 | 20.16132 | 30 | 18.75 | 13500 | 0.001388889 | 0.014 | 1.95442 | 1100 | 0.034 | 144 | 2.4 | 27.3 | 650 | 0.3135 | 0.0118 | 0.06 | 0.0675
1000 | Stud | 25 | 100 | M30 | 112 | 100 | 4.01648 | 23.33573 | 20 | 12.5 | 9000 | 0.001388889 | 0.014 | 1.96953 | 1100 | 0.028 | 72 | 1.2 | 27.3 | 650 | 0.3165 | 0.0138 | 0.04 | 0.045
1100 | Stud | 25 | 100 | M30 | 281 | 195 | 2.00824 | 24.25783 | 10 | 6.25 | 4500 | 0.001388889 | 0.014 | 1.984723 | 1100 | 0.023 | 18 | 0.3 | 27.3 | 650 | 0.3195 | 0.0158 | 0.02 | 0.0225
1200 | Stud | 25 | 100 | M30 | 706 | 375 | 0 | 28.59375 | 0 | 0 | 0 | 0 | 0.014 | 2 | 1100 | 0.019 | 0 | 0 | 27.3 | 650 | 0.3225 | 0.0178 | 0 | 0
20 | Stud | 25 | 100 | M35 | 1 | 0 | 110.14 | 1.125 | 500 | 500 | 200000 | 0.0025 | 1.84e-07 | 1.042 | 900 | 0.197 | 21300 | 35 | 53.334 | 461.7567 | 0.2871 | 0 | 1 | 1
100 | Stud | 25 | 100 | M35 | 1 | 1 | 110.14 | 2.53125 | 500 | 500 | 200000 | 0.0025 | 0.000743 | 1.042 | 900 | 0.168 | 13313 | 35 | 50.67 | 487.62 | 0.2895 | 0.0009984 | 1 | 1
200 | Stud | 25 | 100 | M35 | 1 | 2 | 110.14 | 4.113502 | 500 | 403.5 | 180000 | 0.002241667 | 0.001804 | 1.185231 | 1000 | 0.137 | 9198 | 33.25 | 47.34 | 529.76 | 0.2925 | 0.0023184 | 1 | 0.9
300 | Stud | 25 | 100 | M35 | 1 | 3 | 110.14 | 5.711504 | 500 | 306.5 | 160000 | 0.001915625 | 0.003141 | 1.349287 | 1050 | 0.112 | 6467 | 29.75 | 44.01 | 564.74 | 0.2955 | 0.0037184 | 1 | 0.8
400 | Stud | 25 | 100 | M35 | 1 | 4 | 110.14 | 7.340287 | 500 | 210 | 140000 | 0.0015 | 0.004892 | 1.532477 | 1100 | 0.092 | 3994 | 26.25 | 40.68 | 605.88 | 0.2985 | 0.0051984 | 1 | 0.7
500 | Stud | 25 | 100 | M35 | 2 | 5 | 85.9092 | 7.968397 | 390 | 180 | 120000 | 0.0015 | 0.007195 | 1.593488 | 1100 | 0.076 | 2130 | 21 | 37.35 | 666.5 | 0.3015 | 0.0067584 | 0.78 | 0.6
600 | Stud | 25 | 100 | M35 | 3 | 10 | 51.7658 | 9.621585 | 235 | 90 | 62000 | 0.001451613 | 0.010188 | 1.788077 | 1100 | 0.062 | 959 | 15.75 | 34.02 | 760.2174 | 0.3045 | 0.0083984 | 0.47 | 0.31
700 | Stud | 25 | 100 | M35 | 8 | 15 | 25.3322 | 11.01472 | 115 | 37.5 | 26000 | 0.001442308 | 0.014009 | 1.909592 | 1100 | 0.051 | 639 | 10.5 | 30.69 | 1008.158 | 0.3075 | 0.0101184 | 0.23 | 0.13
800 | Stud | 25 | 100 | M35 | 18 | 25 | 12.1154 | 17.19844 | 55 | 25 | 18000 | 0.001388889 | 0.014 | 1.93939375 | 1100 | 0.042 | 320 | 5.25 | 27.36 | 803.2609 | 0.3105 | 0.011 | 0.11 | 0.09
900 | Stud | 25 | 100 | M35 | 45 | 55 | 6.6084 | 18.14519 | 30 | 18.75 | 13500 | 0.001388889 | 0.014 | 1.95442 | 1100 | 0.034 | 171 | 2.8 | 27.3 | 650 | 0.3135 | 0.0118 | 0.06 | 0.0675
1000 | Stud | 25 | 100 | M35 | 112 | 100 | 4.4056 | 21.00216 | 20 | 12.5 | 9000 | 0.001388889 | 0.014 | 1.96953 | 1100 | 0.028 | 86 | 1.4 | 27.3 | 650 | 0.3165 | 0.0138 | 0.04 | 0.045
1100 | Stud | 25 | 100 | M35 | 281 | 195 | 2.2028 | 21.83205 | 10 | 6.25 | 4500 | 0.001388889 | 0.014 | 1.984723 | 1100 | 0.023 | 22 | 0.35 | 27.3 | 650 | 0.3195 | 0.0158 | 0.02 | 0.0225
1200 | Stud | 25 | 100 | M35 | 706 | 375 | 0 | 25.734375 | 0 | 0 | 0 | 0 | 0.014 | 2 | 1100 | 0.019 | 0 | 0 | 27.3 | 650 | 0.3225 | 0.0178 | 0 | 0
20 | Stud | 25 | 100 | M40 | 1 | 0 | 123.78 | 1 | 500 | 500 | 200000 | 0.0025 | 1.84e-07 | 1.042 | 900 | 0.197 | 24000 | 40 | 53.334 | 461.7567 | 0.2871 | 0 | 1 | 1
100 | Stud | 25 | 100 | M40 | 1 | 1 | 123.78 | 2.25 | 500 | 500 | 200000 | 0.0025 | 0.000743 | 1.042 | 900 | 0.168 | 15000 | 40 | 50.67 | 487.62 | 0.2895 | 0.0009984 | 1 | 1
200 | Stud | 25 | 100 | M40 | 1 | 2 | 123.78 | 3.656446 | 500 | 403.5 | 180000 | 0.002241667 | 0.001804 | 1.185231 | 1000 | 0.137 | 10364 | 38 | 47.34 | 529.76 | 0.2925 | 0.0023184 | 1 | 0.9
300 | Stud | 25 | 100 | M40 | 1 | 3 | 123.78 | 5.076892 | 500 | 306.5 | 160000 | 0.001915625 | 0.003141 | 1.349287 | 1050 | 0.112 | 7286 | 34 | 44.01 | 564.74 | 0.2955 | 0.0037184 | 1 | 0.8
400 | Stud | 25 | 100 | M40 | 1 | 4 | 123.78 | 6.5247 | 500 | 210 | 140000 | 0.0015 | 0.004892 | 1.532477 | 1100 | 0.092 | 4500 | 30 | 40.68 | 605.88 | 0.2985 | 0.0051984 | 1 | 0.7
500 | Stud | 25 | 100 | M40 | 2 | 5 | 96.5484 | 7.08302 | 390 | 180 | 120000 | 0.0015 | 0.007195 | 1.593488 | 1100 | 0.076 | 2400 | 24 | 37.35 | 666.5 | 0.3015 | 0.0067584 | 0.78 | 0.6
600 | Stud | 25 | 100 | M40 | 3 | 10 | 58.1766 | 8.55252 | 235 | 90 | 62000 | 0.001451613 | 0.010188 | 1.788077 | 1100 | 0.062 | 1080 | 18 | 34.02 | 760.2174 | 0.3045 | 0.0083984 | 0.47 | 0.31
700 | Stud | 25 | 100 | M40 | 8 | 15 | 28.4694 | 9.790864 | 115 | 37.5 | 26000 | 0.001442308 | 0.014009 | 1.909592 | 1100 | 0.051 | 720 | 12 | 30.69 | 1008.158 | 0.3075 | 0.0101184 | 0.23 | 0.13
800 | Stud | 25 | 100 | M40 | 18 | 25 | 13.6158 | 15.2875 | 55 | 25 | 18000 | 0.001388889 | 0.014 | 1.93939375 | 1100 | 0.042 | 360 | 6 | 27.36 | 803.2609 | 0.3105 | 0.011 | 0.11 | 0.09
900 | Stud | 25 | 100 | M40 | 45 | 55 | 7.4268 | 16.12906 | 30 | 18.75 | 13500 | 0.001388889 | 0.014 | 1.95442 | 1100 | 0.034 | 192 | 3.2 | 27.3 | 650 | 0.3135 | 0.0118 | 0.06 | 0.0675
1000 | Stud | 25 | 100 | M40 | 112 | 100 | 4.9512 | 18.66858 | 20 | 12.5 | 9000 | 0.001388889 | 0.014 | 1.96953 | 1100 | 0.028 | 96 | 1.6 | 27.3 | 650 | 0.3165 | 0.0138 | 0.04 | 0.045
1100 | Stud | 25 | 100 | M40 | 281 | 195 | 2.4756 | 19.40626 | 10 | 6.25 | 4500 | 0.001388889 | 0.014 | 1.984723 | 1100 | 0.023 | 24 | 0.4 | 27.3 | 650 | 0.3195 | 0.0158 | 0.02 | 0.0225
1200 | Stud | 25 | 100 | M40 | 706 | 375 | 0 | 22.875 | 0 | 0 | 0 | 0 | 0.014 | 2 | 1100 | 0.019 | 0 | 0 | 27.3 | 650 | 0.3225 | 0.0178 | 0 | 0
20 | Stud | 22 | 100 | M20 | 1 | 0 | 71.2 | 1.644 | 500 | 500 | 200000 | 0.0025 | 1.84e-07 | 1.042 | 900 | 0.197 | 12000 | 20 | 53.334 | 461.7567 | 0.2871 | 0 | 1 | 1
100 | Stud | 22 | 100 | M20 | 1 | 1 | 71.2 | 3.699 | 500 | 500 | 200000 | 0.0025 | 0.000743 | 1.042 | 900 | 0.168 | 7500 | 20 | 50.67 | 487.62 | 0.2895 | 0.0009984 | 1 | 1
200 | Stud | 22 | 100 | M20 | 1 | 2 | 71.2 | 5.483582 | 500 | 403.5 | 180000 | 0.002241667 | 0.001804 | 1.185231 | 1000 | 0.137 | 5182 | 19 | 47.34 | 529.76 | 0.2925 | 0.0023184 | 1 | 0.9
300 | Stud | 22 | 100 | M20 | 1 | 3 | 71.2 | 7.600703 | 500 | 306.5 | 160000 | 0.001915625 | 0.003141 | 1.349287 | 1050 | 0.112 | 3643 | 17 | 44.01 | 564.74 | 0.2955 | 0.0037184 | 1 | 0.8
400 | Stud | 22 | 100 | M20 | 1 | 4 | 71.2 | 10.77591 | 500 | 210 | 140000 | 0.0015 | 0.004892 | 1.532477 | 1100 | 0.092 | 2250 | 15 | 40.68 | 605.88 | 0.2985 | 0.0051984 | 1 | 0.7
500 | Stud | 22 | 100 | M20 | 2 | 5 | 55.536 | 11.39146 | 390 | 180 | 120000 | 0.0015 | 0.007195 | 1.593488 | 1100 | 0.076 | 1200 | 12 | 37.35 | 666.5 | 0.3015 | 0.0067584 | 0.78 | 0.6
600 | Stud | 22 | 100 | M20 | 3 | 10 | 33.464 | 16.71648 | 235 | 90 | 62000 | 0.001451613 | 0.010188 | 1.788077 | 1100 | 0.062 | 540 | 9 | 34.02 | 760.2174 | 0.3045 | 0.0083984 | 0.47 | 0.31
700 | Stud | 22 | 100 | M20 | 8 | 15 | 16.376 | 16.06757 | 115 | 37.5 | 26000 | 0.001442308 | 0.014009 | 1.909592 | 1100 | 0.051 | 360 | 6 | 30.69 | 1008.158 | 0.3075 | 0.0101184 | 0.23 | 0.13
800 | Stud | 22 | 100 | M20 | 18 | 25 | 7.832 | 25.83784 | 55 | 25 | 18000 | 0.001388889 | 0.014 | 1.93939375 | 1100 | 0.042 | 180 | 3 | 27.36 | 803.2609 | 0.3105 | 0.011 | 0.11 | 0.09
900 | Stud | 22 | 100 | M20 | 45 | 55 | 4.272 | 28.85387 | 30 | 18.75 | 13500 | 0.001388889 | 0.014 | 1.95442 | 1100 | 0.034 | 96 | 1.6 | 27.3 | 650 | 0.3135 | 0.0118 | 0.06 | 0.0675
1000 | Stud | 22 | 100 | M20 | 112 | 100 | 2.848 | 29.70361 | 20 | 12.5 | 9000 | 0.001388889 | 0.014 | 1.96953 | 1100 | 0.028 | 48 | 0.8 | 27.3 | 650 | 0.3165 | 0.0138 | 0.04 | 0.045
1100 | Stud | 22 | 100 | M20 | 281 | 195 | 1.424 | 33.95013 | 10 | 6.25 | 4500 | 0.001388889 | 0.014 | 1.984723 | 1100 | 0.023 | 12 | 0.2 | 27.3 | 650 | 0.3195 | 0.0158 | 0.02 | 0.0225
1200 | Stud | 22 | 100 | M20 | 706 | 375 | 0 | 37.6065 | 0 | 0 | 0 | 0 | 0.014 | 2 | 1100 | 0.019 | 0 | 0 | 27.3 | 650 | 0.3225 | 0.0178 | 0 | 0
20 | Stud | 22 | 100 | M25 | 1 | 0 | 76.83 | 1.507 | 500 | 500 | 200000 | 0.0025 | 1.84e-07 | 1.042 | 900 | 0.197 | 15000 | 25 | 53.334 | 461.7567 | 0.2871 | 0 | 1 | 1
100 | Stud | 22 | 100 | M25 | 1 | 1 | 76.83 | 3.39075 | 500 | 500 | 200000 | 0.0025 | 0.000743 | 1.042 | 900 | 0.168 | 9375 | 25 | 50.67 | 487.62 | 0.2895 | 0.0009984 | 1 | 1
200 | Stud | 22 | 100 | M25 | 1 | 2 | 76.83 | 5.026617 | 500 | 403.5 | 180000 | 0.002241667 | 0.001804 | 1.185231 | 1000 | 0.137 | 6478 | 23.75 | 47.34 | 529.76 | 0.2925 | 0.0023184 | 1 | 0.9
300 | Stud | 22 | 100 | M25 | 1 | 3 | 76.83 | 6.967311 | 500 | 306.5 | 160000 | 0.001915625 | 0.003141 | 1.349287 | 1050 | 0.112 | 4554 | 21.25 | 44.01 | 564.74 | 0.2955 | 0.0037184 | 1 | 0.8
400 | Stud | 22 | 100 | M25 | 1 | 4 | 76.83 | 9.877915 | 500 | 210 | 140000 | 0.0015 | 0.004892 | 1.532477 | 1100 | 0.092 | 2813 | 18.75 | 40.68 | 605.88 | 0.2985 | 0.0051984 | 1 | 0.7
500 | Stud | 22 | 100 | M25 | 2 | 5 | 59.9274 | 10.44217 | 390 | 180 | 120000 | 0.0015 | 0.007195 | 1.593488 | 1100 | 0.076 | 1500 | 15 | 37.35 | 666.5 | 0.3015 | 0.0067584 | 0.78 | 0.6
600 | Stud | 22 | 100 | M25 | 3 | 10 | 36.1101 | 15.32344 | 235 | 90 | 62000 | 0.001451613 | 0.010188 | 1.788077 | 1100 | 0.062 | 675 | 11.25 | 34.02 | 760.2174 | 0.3045 | 0.0083984 | 0.47 | 0.31
700 | Stud | 22 | 100 | M25 | 8 | 15 | 17.6709 | 14.7286 | 115 | 37.5 | 26000 | 0.001442308 | 0.014009 | 1.909592 | 1100 | 0.051 | 450 | 7.5 | 30.69 | 1008.158 | 0.3075 | 0.0101184 | 0.23 | 0.13
800 | Stud | 22 | 100 | M25 | 18 | 25 | 8.4513 | 23.68468 | 55 | 25 | 18000 | 0.001388889 | 0.014 | 1.93939375 | 1100 | 0.042 | 225 | 3.75 | 27.36 | 803.2609 | 0.3105 | 0.011 | 0.11 | 0.09
900 | Stud | 22 | 100 | M25 | 45 | 55 | 4.6098 | 26.44938 | 30 | 18.75 | 13500 | 0.001388889 | 0.014 | 1.95442 | 1100 | 0.034 | 120 | 2 | 27.3 | 650 | 0.3135 | 0.0118 | 0.06 | 0.0675
1000 | Stud | 22 | 100 | M25 | 112 | 100 | 3.0732 | 27.22831 | 20 | 12.5 | 9000 | 0.001388889 | 0.014 | 1.96953 | 1100 | 0.028 | 60 | 1 | 27.3 | 650 | 0.3165 | 0.0138 | 0.04 | 0.045
1100 | Stud | 22 | 100 | M25 | 281 | 195 | 1.5366 | 31.12095 | 10 | 6.25 | 4500 | 0.001388889 | 0.014 | 1.984723 | 1100 | 0.023 | 15 | 0.25 | 27.3 | 650 | 0.3195 | 0.0158 | 0.02 | 0.0225
1200 | Stud | 22 | 100 | M25 | 706 | 375 | 0 | 34.472625 | 0 | 0 | 0 | 0 | 0.014 | 2 | 1100 | 0.019 | 0 | 0 | 27.3 | 650 | 0.3225 | 0.0178 | 0 | 0
20 | Stud | 22 | 100 | M30 | 1 | 0 | 86.643 | 1.37 | 500 | 500 | 200000 | 0.0025 | 1.84e-07 | 1.042 | 900 | 0.197 | 18000 | 30 | 53.334 | 461.7567 | 0.2871 | 0 | 1 | 1
100 | Stud | 22 | 100 | M30 | 1 | 1 | 86.643 | 3.0825 | 500 | 500 | 200000 | 0.0025 | 0.000743 | 1.042 | 900 | 0.168 | 11250 | 30 | 50.67 | 487.62 | 0.2895 | 0.0009984 | 1 | 1
200 | Stud | 22 | 100 | M30 | 1 | 2 | 86.643 | 4.569651 | 500 | 403.5 | 180000 | 0.002241667 | 0.001804 | 1.185231 | 1000 | 0.137 | 7773 | 28.5 | 47.34 | 529.76 | 0.2925 | 0.0023184 | 1 | 0.9
300 | Stud | 22 | 100 | M30 | 1 | 3 | 86.643 | 6.333919 | 500 | 306.5 | 160000 | 0.001915625 | 0.003141 | 1.349287 | 1050 | 0.112 | 5465 | 25.5 | 44.01 | 564.74 | 0.2955 | 0.0037184 | 1 | 0.8
400 | Stud | 22 | 100 | M30 | 1 | 4 | 86.643 | 8.979922 | 500 | 210 | 140000 | 0.0015 | 0.004892 | 1.532477 | 1100 | 0.092 | 3375 | 22.5 | 40.68 | 605.88 | 0.2985 | 0.0051984 | 1 | 0.7
500 | Stud | 22 | 100 | M30 | 2 | 5 | 67.58154 | 9.492884 | 390 | 180 | 120000 | 0.0015 | 0.007195 | 1.593488 | 1100 | 0.076 | 1800 | 18 | 37.35 | 666.5 | 0.3015 | 0.0067584 | 0.78 | 0.6
600 | Stud | 22 | 100 | M30 | 3 | 10 | 40.72221 | 13.9304 | 235 | 90 | 62000 | 0.001451613 | 0.010188 | 1.788077 | 1100 | 0.062 | 810 | 13.5 | 34.02 | 760.2174 | 0.3045 | 0.0083984 | 0.47 | 0.31
700 | Stud | 22 | 100 | M30 | 8 | 15 | 19.92789 | 13.38964 | 115 | 37.5 | 26000 | 0.001442308 | 0.014009 | 1.909592 | 1100 | 0.051 | 540 | 9 | 30.69 | 1008.158 | 0.3075 | 0.0101184 | 0.23 | 0.13
800 | Stud | 22 | 100 | M30 | 18 | 25 | 9.53073 | 21.53153 | 55 | 25 | 18000 | 0.001388889 | 0.014 | 1.93939375 | 1100 | 0.042 | 270 | 4.5 | 27.36 | 803.2609 | 0.3105 | 0.011 | 0.11 | 0.09
900 | Stud | 22 | 100 | M30 | 45 | 55 | 5.19858 | 24.04489 | 30 | 18.75 | 13500 | 0.001388889 | 0.014 | 1.95442 | 1100 | 0.034 | 144 | 2.4 | 27.3 | 650 | 0.3135 | 0.0118 | 0.06 | 0.0675
1000 | Stud | 22 | 100 | M30 | 112 | 100 | 3.46572 | 24.75301 | 20 | 12.5 | 9000 | 0.001388889 | 0.014 | 1.96953 | 1100 | 0.028 | 72 | 1.2 | 27.3 | 650 | 0.3165 | 0.0138 | 0.04 | 0.045
1100 | Stud | 22 | 100 | M30 | 281 | 195 | 1.73286 | 28.29177 | 10 | 6.25 | 4500 | 0.001388889 | 0.014 | 1.984723 | 1100 | 0.023 | 18 | 0.3 | 27.3 | 650 | 0.3195 | 0.0158 | 0.02 | 0.0225
1200 | Stud | 22 | 100 | M30 | 706 | 375 | 0 | 31.33875 | 0 | 0 | 0 | 0 | 0.014 | 2 | 1100 | 0.019 | 0 | 0 | 27.3 | 650 | 0.3225 | 0.0178 | 0 | 0
20 | Stud | 22 | 100 | M35 | 1 | 0 | 89.276 | 1.233 | 500 | 500 | 200000 | 0.0025 | 1.84e-07 | 1.042 | 900 | 0.197 | 21300 | 35 | 53.334 | 461.7567 | 0.2871 | 0 | 1 | 1
100 | Stud | 22 | 100 | M35 | 1 | 1 | 89.276 | 2.77425 | 500 | 500 | 200000 | 0.0025 | 0.000743 | 1.042 | 900 | 0.168 | 13313 | 35 | 50.67 | 487.62 | 0.2895 | 0.0009984 | 1 | 1
200 | Stud | 22 | 100 | M35 | 1 | 2 | 89.276 | 4.112686 | 500 | 403.5 | 180000 | 0.002241667 | 0.001804 | 1.185231 | 1000 | 0.137 | 9198 | 33.25 | 47.34 | 529.76 | 0.2925 | 0.0023184 | 1 | 0.9
300 | Stud | 22 | 100 | M35 | 1 | 3 | 89.276 | 5.700527 | 500 | 306.5 | 160000 | 0.001915625 | 0.003141 | 1.349287 | 1050 | 0.112 | 6467 | 29.75 | 44.01 | 564.74 | 0.2955 | 0.0037184 | 1 | 0.8
400 | Stud | 22 | 100 | M35 | 1 | 4 | 89.276 | 8.08193 | 500 | 210 | 140000 | 0.0015 | 0.004892 | 1.532477 | 1100 | 0.092 | 3994 | 26.25 | 40.68 | 605.88 | 0.2985 | 0.0051984 | 1 | 0.7
500 | Stud | 22 | 100 | M35 | 2 | 5 | 69.63528 | 8.543596 | 390 | 180 | 120000 | 0.0015 | 0.007195 | 1.593488 | 1100 | 0.076 | 2130 | 21 | 37.35 | 666.5 | 0.3015 | 0.0067584 | 0.78 | 0.6
600 | Stud | 22 | 100 | M35 | 3 | 10 | 41.95972 | 12.53736 | 235 | 90 | 62000 | 0.001451613 | 0.010188 | 1.788077 | 1100 | 0.062 | 959 | 15.75 | 34.02 | 760.2174 | 0.3045 | 0.0083984 | 0.47 | 0.31
700 | Stud | 22 | 100 | M35 | 8 | 15 | 20.53348 | 12.05068 | 115 | 37.5 | 26000 | 0.001442308 | 0.014009 | 1.909592 | 1100 | 0.051 | 639 | 10.5 | 30.69 | 1008.158 | 0.3075 | 0.0101184 | 0.23 | 0.13
800 | Stud | 22 | 100 | M35 | 18 | 25 | 9.82036 | 19.37838 | 55 | 25 | 18000 | 0.001388889 | 0.014 | 1.93939375 | 1100 | 0.042 | 320 | 5.25 | 27.36 | 803.2609 | 0.3105 | 0.011 | 0.11 | 0.09
900 | Stud | 22 | 100 | M35 | 45 | 55 | 5.35656 | 21.6404 | 30 | 18.75 | 13500 | 0.001388889 | 0.014 | 1.95442 | 1100 | 0.034 | 171 | 2.8 | 27.3 | 650 | 0.3135 | 0.0118 | 0.06 | 0.0675
1000 | Stud | 22 | 100 | M35 | 112 | 100 | 3.57104 | 22.27771 | 20 | 12.5 | 9000 | 0.001388889 | 0.014 | 1.96953 | 1100 | 0.028 | 86 | 1.4 | 27.3 | 650 | 0.3165 | 0.0138 | 0.04 | 0.045
1100 | Stud | 22 | 100 | M35 | 281 | 195 | 1.78552 | 25.46259 | 10 | 6.25 | 4500 | 0.001388889 | 0.014 | 1.984723 | 1100 | 0.023 | 22 | 0.35 | 27.3 | 650 | 0.3195 | 0.0158 | 0.02 | 0.0225
1200 | Stud | 22 | 100 | M35 | 706 | 375 | 0 | 28.204875 | 0 | 0 | 0 | 0 | 0.014 | 2 | 1100 | 0.019 | 0 | 0 | 27.3 | 650 | 0.3225 | 0.0178 | 0 | 0
20 | Stud | 22 | 100 | M40 | 1 | 0 | 99.457 | 1.096 | 500 | 500 | 200000 | 0.0025 | 1.84e-07 | 1.042 | 900 | 0.197 | 24000 | 40 | 53.334 | 461.7567 | 0.2871 | 0 | 1 | 1
100 | Stud | 22 | 100 | M40 | 1 | 1 | 99.457 | 2.466 | 500 | 500 | 200000 | 0.0025 | 0.000743 | 1.042 | 900 | 0.168 | 15000 | 40 | 50.67 | 487.62 | 0.2895 | 0.0009984 | 1 | 1
200 | Stud | 22 | 100 | M40 | 1 | 2 | 99.457 | 3.655721 | 500 | 403.5 | 180000 | 0.002241667 | 0.001804 | 1.185231 | 1000 | 0.137 | 10364 | 38 | 47.34 | 529.76 | 0.2925 | 0.0023184 | 1 | 0.9
300 | Stud | 22 | 100 | M40 | 1 | 3 | 99.457 | 5.067135 | 500 | 306.5 | 160000 | 0.001915625 | 0.003141 | 1.349287 | 1050 | 0.112 | 7286 | 34 | 44.01 | 564.74 | 0.2955 | 0.0037184 | 1 | 0.8
400 | Stud | 22 | 100 | M40 | 1 | 4 | 99.457 | 7.183938 | 500 | 210 | 140000 | 0.0015 | 0.004892 | 1.532477 | 1100 | 0.092 | 4500 | 30 | 40.68 | 605.88 | 0.2985 | 0.0051984 | 1 | 0.7
500 | Stud | 22 | 100 | M40 | 2 | 5 | 77.57646 | 7.594308 | 390 | 180 | 120000 | 0.0015 | 0.007195 | 1.593488 | 1100 | 0.076 | 2400 | 24 | 37.35 | 666.5 | 0.3015 | 0.0067584 | 0.78 | 0.6
600 | Stud | 22 | 100 | M40 | 3 | 10 | 46.74479 | 11.14432 | 235 | 90 | 62000 | 0.001451613 | 0.010188 | 1.788077 | 1100 | 0.062 | 1080 | 18 | 34.02 | 760.2174 | 0.3045 | 0.0083984 | 0.47 | 0.31
700 | Stud | 22 | 100 | M40 | 8 | 15 | 22.87511 | 10.71171 | 115 | 37.5 | 26000 | 0.001442308 | 0.014009 | 1.909592 | 1100 | 0.051 | 720 | 12 | 30.69 | 1008.158 | 0.3075 | 0.0101184 | 0.23 | 0.13
800 | Stud | 22 | 100 | M40 | 18 | 25 | 10.94027 | 17.22522 | 55 | 25 | 18000 | 0.001388889 | 0.014 | 1.93939375 | 1100 | 0.042 | 360 | 6 | 27.36 | 803.2609 | 0.3105 | 0.011 | 0.11 | 0.09
900 | Stud | 22 | 100 | M40 | 45 | 55 | 5.96742 | 19.23591 | 30 | 18.75 | 13500 | 0.001388889 | 0.014 | 1.95442 | 1100 | 0.034 | 192 | 3.2 | 27.3 | 650 | 0.3135 | 0.0118 | 0.06 | 0.0675
1000 | Stud | 22 | 100 | M40 | 112 | 100 | 3.97828 | 19.80241 | 20 | 12.5 | 9000 | 0.001388889 | 0.014 | 1.96953 | 1100 | 0.028 | 96 | 1.6 | 27.3 | 650 | 0.3165 | 0.0138 | 0.04 | 0.045
1100 | Stud | 22 | 100 | M40 | 281 | 195 | 1.98914 | 22.63342 | 10 | 6.25 | 4500 | 0.001388889 | 0.014 | 1.984723 | 1100 | 0.023 | 24 | 0.4 | 27.3 | 650 | 0.3195 | 0.0158 | 0.02 | 0.0225
1200 | Stud | 22 | 100 | M40 | 706 | 375 | 0 | 25.071 | 0 | 0 | 0 | 0 | 0.014 | 2 | 1100 | 0.019 | 0 | 0 | 27.3 | 650 | 0.3225 | 0.0178 | 0 | 0
20 | Stud | 20 | 100 | M20 | 1 | 0 | 59.164 | 2.004 | 500 | 500 | 200000 | 0.0025 | 1.84e-07 | 1.042 | 900 | 0.197 | 12000 | 20 | 53.334 | 461.7567 | 0.2871 | 0 | 1 | 1
100 | Stud | 20 | 100 | M20 | 1 | 1 | 59.164 | 4.509 | 500 | 500 | 200000 | 0.0025 | 0.000743 | 1.042 | 900 | 0.168 | 7500 | 20 | 50.67 | 487.62 | 0.2895 | 0.0009984 | 1 | 1
200 | Stud | 20 | 100 | M20 | 1 | 2 | 59.164 | 7.006423 | 500 | 403.5 | 180000 | 0.002241667 | 0.001804 | 1.185231 | 1000 | 0.137 | 5182 | 19 | 47.34 | 529.76 | 0.2925 | 0.0023184 | 1 | 0.9
300 | Stud | 20 | 100 | M20 | 1 | 3 | 59.164 | 10.37306 | 500 | 306.5 | 160000 | 0.001915625 | 0.003141 | 1.349287 | 1050 | 0.112 | 3643 | 17 | 44.01 | 564.74 | 0.2955 | 0.0037184 | 1 | 0.8
400 | Stud | 20 | 100 | M20 | 1 | 4 | 59.164 | 12.50609 | 500 | 210 | 140000 | 0.0015 | 0.004892 | 1.532477 | 1100 | 0.092 | 2250 | 15 | 40.68 | 605.88 | 0.2985 | 0.0051984 | 1 | 0.7
500 | Stud | 20 | 100 | M20 | 2 | 5 | 46.14792 | 16.73405 | 390 | 180 | 120000 | 0.0015 | 0.007195 | 1.593488 | 1100 | 0.076 | 1200 | 12 | 37.35 | 666.5 | 0.3015 | 0.0067584 | 0.78 | 0.6
600 | Stud | 20 | 100 | M20 | 3 | 10 | 27.80708 | 18.08064 | 235 | 90 | 62000 | 0.001451613 | 0.010188 | 1.788077 | 1100 | 0.062 | 540 | 9 | 34.02 | 760.2174 | 0.3045 | 0.0083984 | 0.47 | 0.31
700 | Stud | 20 | 100 | M20 | 8 | 15 | 13.60772 | 23.65249 | 115 | 37.5 | 26000 | 0.001442308 | 0.014009 | 1.909592 | 1100 | 0.051 | 360 | 6 | 30.69 | 1008.158 | 0.3075 | 0.0101184 | 0.23 | 0.13
800 | Stud | 20 | 100 | M20 | 18 | 25 | 6.50804 | 24.83136 | 55 | 25 | 18000 | 0.001388889 | 0.014 | 1.93939375 | 1100 | 0.042 | 180 | 3 | 27.36 | 803.2609 | 0.3105 | 0.011 | 0.11 | 0.09
900 | Stud | 20 | 100 | M20 | 45 | 55 | 3.54984 | 29.61182 | 30 | 18.75 | 13500 | 0.001388889 | 0.014 | 1.95442 | 1100 | 0.034 | 96 | 1.6 | 27.3 | 650 | 0.3135 | 0.0118 | 0.06 | 0.0675
1000 | Stud | 20 | 100 | M20 | 112 | 100 | 2.36656 | 38.99195 | 20 | 12.5 | 9000 | 0.001388889 | 0.014 | 1.96953 | 1100 | 0.028 | 48 | 0.8 | 27.3 | 650 | 0.3165 | 0.0138 | 0.04 | 0.045
1100 | Stud | 20 | 100 | M20 | 281 | 195 | 1.18328 | 41.42195 | 10 | 6.25 | 4500 | 0.001388889 | 0.014 | 1.984723 | 1100 | 0.023 | 12 | 0.2 | 27.3 | 650 | 0.3195 | 0.0158 | 0.02 | 0.0225
1200 | Stud | 20 | 100 | M20 | 706 | 375 | 0 | 45.8415 | 0 | 0 | 0 | 0 | 0.014 | 2 | 1100 | 0.019 | 0 | 0 | 27.3 | 650 | 0.3225 | 0.0178 | 0 | 0
20 | Stud | 20 | 100 | M25 | 1 | 0 | 62.93 | 1.837 | 500 | 500 | 200000 | 0.0025 | 1.84e-07 | 1.042 | 900 | 0.197 | 15000 | 25 | 53.334 | 461.7567 | 0.2871 | 0 | 1 | 1
100 | Stud | 20 | 100 | M25 | 1 | 1 | 62.93 | 4.13325 | 500 | 500 | 200000 | 0.0025 | 0.000743 | 1.042 | 900 | 0.168 | 9375 | 25 | 50.67 | 487.62 | 0.2895 | 0.0009984 | 1 | 1
200 | Stud | 20 | 100 | M25 | 1 | 2 | 62.93 | 6.422555 | 500 | 403.5 | 180000 | 0.002241667 | 0.001804 | 1.185231 | 1000 | 0.137 | 6478 | 23.75 | 47.34 | 529.76 | 0.2925 | 0.0023184 | 1 | 0.9
300 | Stud | 20 | 100 | M25 | 1 | 3 | 62.93 | 9.508642 | 500 | 306.5 | 160000 | 0.001915625 | 0.003141 | 1.349287 | 1050 | 0.112 | 4554 | 21.25 | 44.01 | 564.74 | 0.2955 | 0.0037184 | 1 | 0.8
400 | Stud | 20 | 100 | M25 | 1 | 4 | 62.93 | 11.46392 | 500 | 210 | 140000 | 0.0015 | 0.004892 | 1.532477 | 1100 | 0.092 | 2813 | 18.75 | 40.68 | 605.88 | 0.2985 | 0.0051984 | 1 | 0.7
500 | Stud | 20 | 100 | M25 | 2 | 5 | 49.0854 | 15.33955 | 390 | 180 | 120000 | 0.0015 | 0.007195 | 1.593488 | 1100 | 0.076 | 1500 | 15 | 37.35 | 666.5 | 0.3015 | 0.0067584 | 0.78 | 0.6
600 | Stud | 20 | 100 | M25 | 3 | 10 | 29.5771 | 16.57392 | 235 | 90 | 62000 | 0.001451613 | 0.010188 | 1.788077 | 1100 | 0.062 | 675 | 11.25 | 34.02 | 760.2174 | 0.3045 | 0.0083984 | 0.47 | 0.31
700 | Stud | 20 | 100 | M25 | 8 | 15 | 14.4739 | 21.68145 | 115 | 37.5 | 26000 | 0.001442308 | 0.014009 | 1.909592 | 1100 | 0.051 | 450 | 7.5 | 30.69 | 1008.158 | 0.3075 | 0.0101184 | 0.23 | 0.13
800 | Stud | 20 | 100 | M25 | 18 | 25 | 6.9223 | 22.76208 | 55 | 25 | 18000 | 0.001388889 | 0.014 | 1.93939375 | 1100 | 0.042 | 225 | 3.75 | 27.36 | 803.2609 | 0.3105 | 0.011 | 0.11 | 0.09
900 | Stud | 20 | 100 | M25 | 45 | 55 | 3.7758 | 27.14417 | 30 | 18.75 | 13500 | 0.001388889 | 0.014 | 1.95442 | 1100 | 0.034 | 120 | 2 | 27.3 | 650 | 0.3135 | 0.0118 | 0.06 | 0.0675
1000 | Stud | 20 | 100 | M25 | 112 | 100 | 2.5172 | 35.74262 | 20 | 12.5 | 9000 | 0.001388889 | 0.014 | 1.96953 | 1100 | 0.028 | 60 | 1 | 27.3 | 650 | 0.3165 | 0.0138 | 0.04 | 0.045
1100 | Stud | 20 | 100 | M25 | 281 | 195 | 1.2586 | 37.97012 | 10 | 6.25 | 4500 | 0.001388889 | 0.014 | 1.984723 | 1100 | 0.023 | 15 | 0.25 | 27.3 | 650 | 0.3195 | 0.0158 | 0.02 | 0.0225
1200 | Stud | 20 | 100 | M25 | 706 | 375 | 0 | 42.021375 | 0 | 0 | 0 | 0 | 0.014 | 2 | 1100 | 0.019 | 0 | 0 | 27.3 | 650 | 0.3225 | 0.0178 | 0 | 0
20 | Stud | 20 | 100 | M30 | 1 | 0 | 69.127 | 1.67 | 500 | 500 | 200000 | 0.0025 | 1.84e-07 | 1.042 | 900 | 0.197 | 18000 | 30 | 53.334 | 461.7567 | 0.2871 | 0 | 1 | 1
100 | Stud | 20 | 100 | M30 | 1 | 1 | 69.127 | 3.7575 | 500 | 500 | 200000 | 0.0025 | 0.000743 | 1.042 | 900 | 0.168 | 11250 | 30 | 50.67 | 487.62 | 0.2895 | 0.0009984 | 1 | 1
200 | Stud | 20 | 100 | M30 | 1 | 2 | 69.127 | 5.838686 | 500 | 403.5 | 180000 | 0.002241667 | 0.001804 | 1.185231 | 1000 | 0.137 | 7773 | 28.5 | 47.34 | 529.76 | 0.2925 | 0.0023184 | 1 | 0.9
300 | Stud | 20 | 100 | M30 | 1 | 3 | 69.127 | 8.64422 | 500 | 306.5 | 160000 | 0.001915625 | 0.003141 | 1.349287 | 1050 | 0.112 | 5465 | 25.5 | 44.01 | 564.74 | 0.2955 | 0.0037184 | 1 | 0.8
400 | Stud | 20 | 100 | M30 | 1 | 4 | 69.127 | 10.42174 | 500 | 210 | 140000 | 0.0015 | 0.004892 | 1.532477 | 1100 | 0.092 | 3375 | 22.5 | 40.68 | 605.88 | 0.2985 | 0.0051984 | 1 | 0.7
500 | Stud | 20 | 100 | M30 | 2 | 5 | 53.91906 | 13.94504 | 390 | 180 | 120000 | 0.0015 | 0.007195 | 1.593488 | 1100 | 0.076 | 1800 | 18 | 37.35 | 666.5 | 0.3015 | 0.0067584 | 0.78 | 0.6
600 | Stud | 20 | 100 | M30 | 3 | 10 | 32.48969 | 15.0672 | 235 | 90 | 62000 | 0.001451613 | 0.010188 | 1.788077 | 1100 | 0.062 | 810 | 13.5 | 34.02 | 760.2174 | 0.3045 | 0.0083984 | 0.47 | 0.31
700 | Stud | 20 | 100 | M30 | 8 | 15 | 15.89921 | 19.71041 | 115 | 37.5 | 26000 | 0.001442308 | 0.014009 | 1.909592 | 1100 | 0.051 | 540 | 9 | 30.69 | 1008.158 | 0.3075 | 0.0101184 | 0.23 | 0.13
800 | Stud | 20 | 100 | M30 | 18 | 25 | 7.60397 | 20.6928 | 55 | 25 | 18000 | 0.001388889 | 0.014 | 1.93939375 | 1100 | 0.042 | 270 | 4.5 | 27.36 | 803.2609 | 0.3105 | 0.011 | 0.11 | 0.09
900 | Stud | 20 | 100 | M30 | 45 | 55 | 4.14762 | 24.67652 | 30 | 18.75 | 13500 | 0.001388889 | 0.014 | 1.95442 | 1100 | 0.034 | 144 | 2.4 | 27.3 | 650 | 0.3135 | 0.0118 | 0.06 | 0.0675
1000 | Stud | 20 | 100 | M30 | 112 | 100 | 2.76508 | 32.49329 | 20 | 12.5 | 9000 | 0.001388889 | 0.014 | 1.96953 | 1100 | 0.028 | 72 | 1.2 | 27.3 | 650 | 0.3165 | 0.0138 | 0.04 | 0.045
1100 | Stud | 20 | 100 | M30 | 281 | 195 | 1.38254 | 34.51829 | 10 | 6.25 | 4500 | 0.001388889 | 0.014 | 1.984723 | 1100 | 0.023 | 18 | 0.3 | 27.3 | 650 | 0.3195 | 0.0158 | 0.02 | 0.0225
1200 | Stud | 20 | 100 | M30 | 706 | 375 | 0 | 38.20125 | 0 | 0 | 0 | 0 | 0.014 | 2 | 1100 | 0.019 | 0 | 0 | 27.3 | 650 | 0.3225 | 0.0178 | 0 | 0
20 | Stud | 20 | 100 | M35 | 1 | 0 | 70.614 | 1.503 | 500 | 500 | 200000 | 0.0025 | 1.84e-07 | 1.042 | 900 | 0.197 | 21300 | 35 | 53.334 | 461.7567 | 0.2871 | 0 | 1 | 1
100 | Stud | 20 | 100 | M35 | 1 | 1 | 70.614 | 3.38175 | 500 | 500 | 200000 | 0.0025 | 0.000743 | 1.042 | 900 | 0.168 | 13313 | 35 | 50.67 | 487.62 | 0.2895 | 0.0009984 | 1 | 1
200 | Stud | 20 | 100 | M35 | 1 | 2 | 70.614 | 5.254817 | 500 | 403.5 | 180000 | 0.002241667 | 0.001804 | 1.185231 | 1000 | 0.137 | 9198 | 33.25 | 47.34 | 529.76 | 0.2925 | 0.0023184 | 1 | 0.9
300 | Stud | 20 | 100 | M35 | 1 | 3 | 70.614 | 7.779798 | 500 | 306.5 | 160000 | 0.001915625 | 0.003141 | 1.349287 | 1050 | 0.112 | 6467 | 29.75 | 44.01 | 564.74 | 0.2955 | 0.0037184 | 1 | 0.8
400 | Stud | 20 | 100 | M35 | 1 | 4 | 70.614 | 9.37957 | 500 | 210 | 140000 | 0.0015 | 0.004892 | 1.532477 | 1100 | 0.092 | 3994 | 26.25 | 40.68 | 605.88 | 0.2985 | 0.0051984 | 1 | 0.7
500 | Stud | 20 | 100 | M35 | 2 | 5 | 55.07892 | 12.55054 | 390 | 180 | 120000 | 0.0015 | 0.007195 | 1.593488 | 1100 | 0.076 | 2130 | 21 | 37.35 | 666.5 | 0.3015 | 0.0067584 | 0.78 | 0.6
600 | Stud | 20 | 100 | M35 | 3 | 10 | 33.18858 | 13.56048 | 235 | 90 | 62000 | 0.001451613 | 0.010188 | 1.788077 | 1100 | 0.062 | 959 | 15.75 | 34.02 | 760.2174 | 0.3045 | 0.0083984 | 0.47 | 0.31
700 | Stud | 20 | 100 | M35 | 8 | 15 | 16.24122 | 17.73937 | 115 | 37.5 | 26000 | 0.001442308 | 0.014009 | 1.909592 | 1100 | 0.051 | 639 | 10.5 | 30.69 | 1008.158 | 0.3075 | 0.0101184 | 0.23 | 0.13
800 | Stud | 20 | 100 | M35 | 18 | 25 | 7.76754 | 18.62352 | 55 | 25 | 18000 | 0.001388889 | 0.014 | 1.93939375 | 1100 | 0.042 | 320 | 5.25 | 27.36 | 803.2609 | 0.3105 | 0.011 | 0.11 | 0.09
900 | Stud | 20 | 100 | M35 | 45 | 55 | 4.23684 | 22.20887 | 30 | 18.75 | 13500 | 0.001388889 | 0.014 | 1.95442 | 1100 | 0.034 | 171 | 2.8 | 27.3 | 650 | 0.3135 | 0.0118 | 0.06 | 0.0675
1000 | Stud | 20 | 100 | M35 | 112 | 100 | 2.82456 | 29.24396 | 20 | 12.5 | 9000 | 0.001388889 | 0.014 | 1.96953 | 1100 | 0.028 | 86 | 1.4 | 27.3 | 650 | 0.3165 | 0.0138 | 0.04 | 0.045
1100 | Stud | 20 | 100 | M35 | 281 | 195 | 1.41228 | 31.06646 | 10 | 6.25 | 4500 | 0.001388889 | 0.014 | 1.984723 | 1100 | 0.023 | 22 | 0.35 | 27.3 | 650 | 0.3195 | 0.0158 | 0.02 | 0.0225
1200 | Stud | 20 | 100 | M35 | 706 | 375 | 0 | 34.381125 | 0 | 0 | 0 | 0 | 0.014 | 2 | 1100 | 0.019 | 0 | 0 | 27.3 | 650 | 0.3225 | 0.0178 | 0 | 0
20 | Stud | 20 | 100 | M40 | 1 | 0 | 76.241 | 1.336 | 500 | 500 | 200000 | 0.0025 | 1.84e-07 | 1.042 | 900 | 0.197 | 24000 | 40 | 53.334 | 461.7567 | 0.2871 | 0 | 1 | 1
100 | Stud | 20 | 100 | M40 | 1 | 1 | 76.241 | 3.006 | 500 | 500 | 200000 | 0.0025 | 0.000743 | 1.042 | 900 | 0.168 | 15000 | 40 | 50.67 | 487.62 | 0.2895 | 0.0009984 | 1 | 1
200 | Stud | 20 | 100 | M40 | 1 | 2 | 76.241 | 4.670949 | 500 | 403.5 | 180000 | 0.002241667 | 0.001804 | 1.185231 | 1000 | 0.137 | 10364 | 38 | 47.34 | 529.76 | 0.2925 | 0.0023184 | 1 | 0.9
300 | Stud | 20 | 100 | M40 | 1 | 3 | 76.241 | 6.915376 | 500 | 306.5 | 160000 | 0.001915625 | 0.003141 | 1.349287 | 1050 | 0.112 | 7286 | 34 | 44.01 | 564.74 | 0.2955 | 0.0037184 | 1 | 0.8
400 | Stud | 20 | 100 | M40 | 1 | 4 | 76.241 | 8.337395 | 500 | 210 | 140000 | 0.0015 | 0.004892 | 1.532477 | 1100 | 0.092 | 4500 | 30 | 40.68 | 605.88 | 0.2985 | 0.0051984 | 1 | 0.7
500 | Stud | 20 | 100 | M40 | 2 | 5 | 59.46798 | 11.15603 | 390 | 180 | 120000 | 0.0015 | 0.007195 | 1.593488 | 1100 | 0.076 | 2400 | 24 | 37.35 | 666.5 | 0.3015 | 0.0067584 | 0.78 | 0.6
600 | Stud | 20 | 100 | M40 | 3 | 10 | 35.83327 | 12.05376 | 235 | 90 | 62000 | 0.001451613 | 0.010188 | 1.788077 | 1100 | 0.062 | 1080 | 18 | 34.02 | 760.2174 | 0.3045 | 0.0083984 | 0.47 | 0.31
700 | Stud | 20 | 100 | M40 | 8 | 15 | 17.53543 | 15.76833 | 115 | 37.5 | 26000 | 0.001442308 | 0.014009 | 1.909592 | 1100 | 0.051 | 720 | 12 | 30.69 | 1008.158 | 0.3075 | 0.0101184 | 0.23 | 0.13
800 | Stud | 20 | 100 | M40 | 18 | 25 | 8.38651 | 16.55424 | 55 | 25 | 18000 | 0.001388889 | 0.014 | 1.93939375 | 1100 | 0.042 | 360 | 6 | 27.36 | 803.2609 | 0.3105 | 0.011 | 0.11 | 0.09
900 | Stud | 20 | 100 | M40 | 45 | 55 | 4.57446 | 19.74121 | 30 | 18.75 | 13500 | 0.001388889 | 0.014 | 1.95442 | 1100 | 0.034 | 192 | 3.2 | 27.3 | 650 | 0.3135 | 0.0118 | 0.06 | 0.0675
1000 | Stud | 20 | 100 | M40 | 112 | 100 | 3.04964 | 25.99463 | 20 | 12.5 | 9000 | 0.001388889 | 0.014 | 1.96953 | 1100 | 0.028 | 96 | 1.6 | 27.3 | 650 | 0.3165 | 0.0138 | 0.04 | 0.045
1100 | Stud | 20 | 100 | M40 | 281 | 195 | 1.52482 | 27.61463 | 10 | 6.25 | 4500 | 0.001388889 | 0.014 | 1.984723 | 1100 | 0.023 | 24 | 0.4 | 27.3 | 650 | 0.3195 | 0.0158 | 0.02 | 0.0225
1200 | Stud | 20 | 100 | M40 | 706 | 375 | 0 | 30.561 | 0 | 0 | 0 | 0 | 0.014 | 2 | 1100 | 0.019 | 0 | 0 | 27.3 | 650 | 0.3225 | 0.0178 | 0 | 0
20 | Stud | 20 | 75 | M20 | 1 | 0 | 51.483 | 1.632 | 500 | 500 | 200000 | 0.0025 | 1.84e-07 | 1.042 | 900 | 0.197 | 12000 | 20 | 53.334 | 461.7567 | 0.2871 | 0 | 1 | 1
100 | Stud | 20 | 75 | M20 | 1 | 1 | 51.483 | 3.672 | 500 | 500 | 200000 | 0.0025 | 0.000743 | 1.042 | 900 | 0.168 | 7500 | 20 | 50.67 | 487.62 | 0.2895 | 0.0009984 | 1 | 1
200 | Stud | 20 | 75 | M20 | 1 | 2 | 51.483 | 5.816426 | 500 | 403.5 | 180000 | 0.002241667 | 0.001804 | 1.185231 | 1000 | 0.137 | 5182 | 19 | 47.34 | 529.76 | 0.2925 | 0.0023184 | 1 | 0.9
300 | Stud | 20 | 75 | M20 | 1 | 3 | 51.483 | 8.005655 | 500 | 306.5 | 160000 | 0.001915625 | 0.003141 | 1.349287 | 1050 | 0.112 | 3643 | 17 | 44.01 | 564.74 | 0.2955 | 0.0037184 | 1 | 0.8
400 | Stud | 20 | 75 | M20 | 1 | 4 | 51.483 | 10.08006 | 500 | 210 | 140000 | 0.0015 | 0.004892 | 1.532477 | 1100 | 0.092 | 2250 | 15 | 40.68 | 605.88 | 0.2985 | 0.0051984 | 1 | 0.7
500 | Stud | 20 | 75 | M20 | 2 | 5 | 40.15674 | 12.67582 | 390 | 180 | 120000 | 0.0015 | 0.007195 | 1.593488 | 1100 | 0.076 | 1200 | 12 | 37.35 | 666.5 | 0.3015 | 0.0067584 | 0.78 | 0.6
600 | Stud | 20 | 75 | M20 | 3 | 10 | 24.19701 | 16.41106 | 235 | 90 | 62000 | 0.001451613 | 0.010188 | 1.788077 | 1100 | 0.062 | 540 | 9 | 34.02 | 760.2174 | 0.3045 | 0.0083984 | 0.47 | 0.31
700 | Stud | 20 | 75 | M20 | 8 | 15 | 11.84109 | 20.43557 | 115 | 37.5 | 26000 | 0.001442308 | 0.014009 | 1.909592 | 1100 | 0.051 | 360 | 6 | 30.69 | 1008.158 | 0.3075 | 0.0101184 | 0.23 | 0.13
800 | Stud | 20 | 75 | M20 | 18 | 25 | 5.66313 | 19.81555 | 55 | 25 | 18000 | 0.001388889 | 0.014 | 1.93939375 | 1100 | 0.042 | 180 | 3 | 27.36 | 803.2609 | 0.3105 | 0.011 | 0.11 | 0.09
900 | Stud | 20 | 75 | M20 | 45 | 55 | 3.08898 | 23.05334 | 30 | 18.75 | 13500 | 0.001388889 | 0.014 | 1.95442 | 1100 | 0.034 | 96 | 1.6 | 27.3 | 650 | 0.3135 | 0.0118 | 0.06 | 0.0675
1000 | Stud | 20 | 75 | M20 | 112 | 100 | 2.05932 | 29.37956 | 20 | 12.5 | 9000 | 0.001388889 | 0.014 | 1.96953 | 1100 | 0.028 | 48 | 0.8 | 27.3 | 650 | 0.3165 | 0.0138 | 0.04 | 0.045
1100 | Stud | 20 | 75 | M20 | 281 | 195 | 1.02966 | 33.02824 | 10 | 6.25 | 4500 | 0.001388889 | 0.014 | 1.984723 | 1100 | 0.023 | 12 | 0.2 | 27.3 | 650 | 0.3195 | 0.0158 | 0.02 | 0.0225
1200 | Stud | 20 | 75 | M20 | 706 | 375 | 0 | 37.332 | 0 | 0 | 0 | 0 | 0.014 | 2 | 1100 | 0.019 | 0 | 0 | 27.3 | 650 | 0.3225 | 0.0178 | 0 | 0
20 | Stud | 20 | 75 | M25 | 1 | 0 | 53.18 | 1.496 | 500 | 500 | 200000 | 0.0025 | 1.84e-07 | 1.042 | 900 | 0.197 | 15000 | 25 | 53.334 | 461.7567 | 0.2871 | 0 | 1 | 1
100 | Stud | 20 | 75 | M25 | 1 | 1 | 53.18 | 3.366 | 500 | 500 | 200000 | 0.0025 | 0.000743 | 1.042 | 900 | 0.168 | 9375 | 25 | 50.67 | 487.62 | 0.2895 | 0.0009984 | 1 | 1
200 | Stud | 20 | 75 | M25 | 1 | 2 | 53.18 | 5.331724 | 500 | 403.5 | 180000 | 0.002241667 | 0.001804 | 1.185231 | 1000 | 0.137 | 6478 | 23.75 | 47.34 | 529.76 | 0.2925 | 0.0023184 | 1 | 0.9
300 | Stud | 20 | 75 | M25 | 1 | 3 | 53.18 | 7.338518 | 500 | 306.5 | 160000 | 0.001915625 | 0.003141 | 1.349287 | 1050 | 0.112 | 4554 | 21.25 | 44.01 | 564.74 | 0.2955 | 0.0037184 | 1 | 0.8
400 | Stud | 20 | 75 | M25 | 1 | 4 | 53.18 | 9.240059 | 500 | 210 | 140000 | 0.0015 | 0.004892 | 1.532477 | 1100 | 0.092 | 2813 | 18.75 | 40.68 | 605.88 | 0.2985 | 0.0051984 | 1 | 0.7
500 | Stud | 20 | 75 | M25 | 2 | 5 | 41.4804 | 11.61951 | 390 | 180 | 120000 | 0.0015 | 0.007195 | 1.593488 | 1100 | 0.076 | 1500 | 15 | 37.35 | 666.5 | 0.3015 | 0.0067584 | 0.78 | 0.6
600 | Stud | 20 | 75 | M25 | 3 | 10 | 24.9946 | 15.04347 | 235 | 90 | 62000 | 0.001451613 | 0.010188 | 1.788077 | 1100 | 0.062 | 675 | 11.25 | 34.02 | 760.2174 | 0.3045 | 0.0083984 | 0.47 | 0.31
700 | Stud | 20 | 75 | M25 | 8 | 15 | 12.2314 | 18.73261 | 115 | 37.5 | 26000 | 0.001442308 | 0.014009 | 1.909592 | 1100 | 0.051 | 450 | 7.5 | 30.69 | 1008.158 | 0.3075 | 0.0101184 | 0.23 | 0.13
800 | Stud | 20 | 75 | M25 | 18 | 25 | 5.8498 | 18.16426 | 55 | 25 | 18000 | 0.001388889 | 0.014 | 1.93939375 | 1100 | 0.042 | 225 | 3.75 | 27.36 | 803.2609 | 0.3105 | 0.011 | 0.11 | 0.09
900 | Stud | 20 | 75 | M25 | 45 | 55 | 3.1908 | 21.13223 | 30 | 18.75 | 13500 | 0.001388889 | 0.014 | 1.95442 | 1100 | 0.034 | 120 | 2 | 27.3 | 650 | 0.3135 | 0.0118 | 0.06 | 0.0675
1000 | Stud | 20 | 75 | M25 | 112 | 100 | 2.1272 | 26.93126 | 20 | 12.5 | 9000 | 0.001388889 | 0.014 | 1.96953 | 1100 | 0.028 | 60 | 1 | 27.3 | 650 | 0.3165 | 0.0138 | 0.04 | 0.045
1100 | Stud | 20 | 75 | M25 | 281 | 195 | 1.0636 | 30.27589 | 10 | 6.25 | 4500 | 0.001388889 | 0.014 | 1.984723 | 1100 | 0.023 | 15 | 0.25 | 27.3 | 650 | 0.3195 | 0.0158 | 0.02 | 0.0225
1200 | Stud | 20 | 75 | M25 | 706 | 375 | 0 | 34.221 | 0 | 0 | 0 | 0 | 0.014 | 2 | 1100 | 0.019 | 0 | 0 | 27.3 | 650 | 0.3225 | 0.0178 | 0 | 0
20 | Stud | 20 | 75 | M30 | 1 | 0 | 56.287 | 1.36 | 500 | 500 | 200000 | 0.0025 | 1.84e-07 | 1.042 | 900 | 0.197 | 18000 | 30 | 53.334 | 461.7567 | 0.2871 | 0 | 1 | 1
100 | Stud | 20 | 75 | M30 | 1 | 1 | 56.287 | 3.06 | 500 | 500 | 200000 | 0.0025 | 0.000743 | 1.042 | 900 | 0.168 | 11250 | 30 | 50.67 | 487.62 | 0.2895 | 0.0009984 | 1 | 1
200 | Stud | 20 | 75 | M30 | 1 | 2 | 56.287 | 4.847022 | 500 | 403.5 | 180000 | 0.002241667 | 0.001804 | 1.185231 | 1000 | 0.137 | 7773 | 28.5 | 47.34 | 529.76 | 0.2925 | 0.0023184 | 1 | 0.9
300 | Stud | 20 | 75 | M30 | 1 | 3 | 56.287 | 6.67138 | 500 | 306.5 | 160000 | 0.001915625 | 0.003141 | 1.349287 | 1050 | 0.112 | 5465 | 25.5 | 44.01 | 564.74 | 0.2955 | 0.0037184 | 1 | 0.8
400 | Stud | 20 | 75 | M30 | 1 | 4 | 56.287 | 8.400054 | 500 | 210 | 140000 | 0.0015 | 0.004892 | 1.532477 | 1100 | 0.092 | 3375 | 22.5 | 40.68 | 605.88 | 0.2985 | 0.0051984 | 1 | 0.7
500 | Stud | 20 | 75 | M30 | 2 | 5 | 43.90386 | 10.56319 | 390 | 180 | 120000 | 0.0015 | 0.007195 | 1.593488 | 1100 | 0.076 | 1800 | 18 | 37.35 | 666.5 | 0.3015 | 0.0067584 | 0.78 | 0.6
600 | Stud | 20 | 75 | M30 | 3 | 10 | 26.45489 | 13.67588 | 235 | 90 | 62000 | 0.001451613 | 0.010188 | 1.788077 | 1100 | 0.062 | 810 | 13.5 | 34.02 | 760.2174 | 0.3045 | 0.0083984 | 0.47 | 0.31
700 | Stud | 20 | 75 | M30 | 8 | 15 | 12.94601 | 17.02964 | 115 | 37.5 | 26000 | 0.001442308 | 0.014009 | 1.909592 | 1100 | 0.051 | 540 | 9 | 30.69 | 1008.158 | 0.3075 | 0.0101184 | 0.23 | 0.13
800 | Stud | 20 | 75 | M30 | 18 | 25 | 6.19157 | 16.51296 | 55 | 25 | 18000 | 0.001388889 | 0.014 | 1.93939375 | 1100 | 0.042 | 270 | 4.5 | 27.36 | 803.2609 | 0.3105 | 0.011 | 0.11 | 0.09
900 | Stud | 20 | 75 | M30 | 45 | 55 | 3.37722 | 19.21112 | 30 | 18.75 | 13500 | 0.001388889 | 0.014 | 1.95442 | 1100 | 0.034 | 144 | 2.4 | 27.3 | 650 | 0.3135 | 0.0118 | 0.06 | 0.0675
1000 | Stud | 20 | 75 | M30 | 112 | 100 | 2.25148 | 24.48297 | 20 | 12.5 | 9000 | 0.001388889 | 0.014 | 1.96953 | 1100 | 0.028 | 72 | 1.2 | 27.3 | 650 | 0.3165 | 0.0138 | 0.04 | 0.045
1100 | Stud | 20 | 75 | M30 | 281 | 195 | 1.12574 | 27.52353 | 10 | 6.25 | 4500 | 0.001388889 | 0.014 | 1.984723 | 1100 | 0.023 | 18 | 0.3 | 27.3 | 650 | 0.3195 | 0.0158 | 0.02 | 0.0225
1200 | Stud | 20 | 75 | M30 | 706 | 375 | 0 | 31.11 | 0 | 0 | 0 | 0 | 0.014 | 2 | 1100 | 0.019 | 0 | 0 | 27.3 | 650 | 0.3225 | 0.0178 | 0 | 0
20 | Stud | 20 | 75 | M35 | 1 | 0 | 60.435 | 1.224 | 500 | 500 | 200000 | 0.0025 | 1.84e-07 | 1.042 | 900 | 0.197 | 21300 | 35 | 53.334 | 461.7567 | 0.2871 | 0 | 1 | 1
100 | Stud | 20 | 75 | M35 | 1 | 1 | 60.435 | 2.754 | 500 | 500 | 200000 | 0.0025 | 0.000743 | 1.042 | 900 | 0.168 | 13313 | 35 | 50.67 | 487.62 | 0.2895 | 0.0009984 | 1 | 1
200 | Stud | 20 | 75 | M35 | 1 | 2 | 60.435 | 4.36232 | 500 | 403.5 | 180000 | 0.002241667 | 0.001804 | 1.185231 | 1000 | 0.137 | 9198 | 33.25 | 47.34 | 529.76 | 0.2925 | 0.0023184 | 1 | 0.9
300 | Stud | 20 | 75 | M35 | 1 | 3 | 60.435 | 6.004242 | 500 | 306.5 | 160000 | 0.001915625 | 0.003141 | 1.349287 | 1050 | 0.112 | 6467 | 29.75 | 44.01 | 564.74 | 0.2955 | 0.0037184 | 1 | 0.8
400 | Stud | 20 | 75 | M35 | 1 | 4 | 60.435 | 7.560049 | 500 | 210 | 140000 | 0.0015 | 0.004892 | 1.532477 | 1100 | 0.092 | 3994 | 26.25 | 40.68 | 605.88 | 0.2985 | 0.0051984 | 1 | 0.7
500 | Stud | 20 | 75 | M35 | 2 | 5 | 47.1393 | 9.506868 | 390 | 180 | 120000 | 0.0015 | 0.007195 | 1.593488 | 1100 | 0.076 | 2130 | 21 | 37.35 | 666.5 | 0.3015 | 0.0067584 | 0.78 | 0.6
600 | Stud | 20 | 75 | M35 | 3 | 10 | 28.40445 | 12.30829 | 235 | 90 | 62000 | 0.001451613 | 0.010188 | 1.788077 | 1100 | 0.062 | 959 | 15.75 | 34.02 | 760.2174 | 0.3045 | 0.0083984 | 0.47 | 0.31
700 | Stud | 20 | 75 | M35 | 8 | 15 | 13.90005 | 15.32668 | 115 | 37.5 | 26000 | 0.001442308 | 0.014009 | 1.909592 | 1100 | 0.051 | 639 | 10.5 | 30.69 | 1008.158 | 0.3075 | 0.0101184 | 0.23 | 0.13
800 | Stud | 20 | 75 | M35 | 18 | 25 | 6.64785 | 14.86166 | 55 | 25 | 18000 | 0.001388889 | 0.014 | 1.93939375 | 1100 | 0.042 | 320 | 5.25 | 27.36 | 803.2609 | 0.3105 | 0.011 | 0.11 | 0.09
900 | Stud | 20 | 75 | M35 | 45 | 55 | 3.6261 | 17.29 | 30 | 18.75 | 13500 | 0.001388889 | 0.014 | 1.95442 | 1100 | 0.034 | 171 | 2.8 | 27.3 | 650 | 0.3135 | 0.0118 | 0.06 | 0.0675
1000 | Stud | 20 | 75 | M35 | 112 | 100 | 2.4174 | 22.03467 | 20 | 12.5 | 9000 | 0.001388889 | 0.014 | 1.96953 | 1100 | 0.028 | 86 | 1.4 | 27.3 | 650 | 0.3165 | 0.0138 | 0.04 | 0.045
1100 | Stud | 20 | 75 | M35 | 281 | 195 | 1.2087 | 24.77118 | 10 | 6.25 | 4500 | 0.001388889 | 0.014 | 1.984723 | 1100 | 0.023 | 22 | 0.35 | 27.3 | 650 | 0.3195 | 0.0158 | 0.02 | 0.0225
1200 | Stud | 20 | 75 | M35 | 706 | 375 | 0 | 27.999 | 0 | 0 | 0 | 0 | 0.014 | 2 | 1100 | 0.019 | 0 | 0 | 27.3 | 650 | 0.3225 | 0.0178 | 0 | 0
20 | Stud | 20 | 75 | M40 | 1 | 0 | 69.45 | 1.088 | 500 | 500 | 200000 | 0.0025 | 1.84e-07 | 1.042 | 900 | 0.197 | 24000 | 40 | 53.334 | 461.7567 | 0.2871 | 0 | 1 | 1
100 | Stud | 20 | 75 | M40 | 1 | 1 | 69.45 | 2.448 | 500 | 500 | 200000 | 0.0025 | 0.000743 | 1.042 | 900 | 0.168 | 15000 | 40 | 50.67 | 487.62 | 0.2895 | 0.0009984 | 1 | 1
200 | Stud | 20 | 75 | M40 | 1 | 2 | 69.45 | 3.877618 | 500 | 403.5 | 180000 | 0.002241667 | 0.001804 | 1.185231 | 1000 | 0.137 | 10364 | 38 | 47.34 | 529.76 | 0.2925 | 0.0023184 | 1 | 0.9
300 | Stud | 20 | 75 | M40 | 1 | 3 | 69.45 | 5.337104 | 500 | 306.5 | 160000 | 0.001915625 | 0.003141 | 1.349287 | 1050 | 0.112 | 7286 | 34 | 44.01 | 564.74 | 0.2955 | 0.0037184 | 1 | 0.8
400 | Stud | 20 | 75 | M40 | 1 | 4 | 69.45 | 6.720043 | 500 | 210 | 140000 | 0.0015 | 0.004892 | 1.532477 | 1100 | 0.092 | 4500 | 30 | 40.68 | 605.88 | 0.2985 | 0.0051984 | 1 | 0.7
500 | Stud | 20 | 75 | M40 | 2 | 5 | 54.171 | 8.45055 | 390 | 180 | 120000 | 0.0015 | 0.007195 | 1.593488 | 1100 | 0.076 | 2400 | 24 | 37.35 | 666.5 | 0.3015 | 0.0067584 | 0.78 | 0.6
600 | Stud | 20 | 75 | M40 | 3 | 10 | 32.6415 | 10.94071 | 235 | 90 | 62000 | 0.001451613 | 0.010188 | 1.788077 | 1100 | 0.062 | 1080 | 18 | 34.02 | 760.2174 | 0.3045 | 0.0083984 | 0.47 | 0.31
700 | Stud | 20 | 75 | M40 | 8 | 15 | 15.9735 | 13.62371 | 115 | 37.5 | 26000 | 0.001442308 | 0.014009 | 1.909592 | 1100 | 0.051 | 720 | 12 | 30.69 | 1008.158 | 0.3075 | 0.0101184 | 0.23 | 0.13
800 | Stud | 20 | 75 | M40 | 18 | 25 | 7.6395 | 13.21037 | 55 | 25 | 18000 | 0.001388889 | 0.014 | 1.93939375 | 1100 | 0.042 | 360 | 6 | 27.36 | 803.2609 | 0.3105 | 0.011 | 0.11 | 0.09
900 | Stud | 20 | 75 | M40 | 45 | 55 | 4.167 | 15.36889 | 30 | 18.75 | 13500 | 0.001388889 | 0.014 | 1.95442 | 1100 | 0.034 | 192 | 3.2 | 27.3 | 650 | 0.3135 | 0.0118 | 0.06 | 0.0675
1000 | Stud | 20 | 75 | M40 | 112 | 100 | 2.778 | 19.58637 | 20 | 12.5 | 9000 | 0.001388889 | 0.014 | 1.96953 | 1100 | 0.028 | 96 | 1.6 | 27.3 | 650 | 0.3165 | 0.0138 | 0.04 | 0.045
1100 | Stud | 20 | 75 | M40 | 281 | 195 | 1.389 | 22.01883 | 10 | 6.25 | 4500 | 0.001388889 | 0.014 | 1.984723 | 1100 | 0.023 | 24 | 0.4 | 27.3 | 650 | 0.3195 | 0.0158 | 0.02 | 0.0225
1200 | Stud | 20 | 75 | M40 | 706 | 375 | 0 | 24.888 | 0 | 0 | 0 | 0 | 0.014 | 2 | 1100 | 0.019 | 0 | 0 | 27.3 | 650 | 0.3225 | 0.0178 | 0 | 0
20 | Stud | 16 | 75 | M20 | 1 | 0 | 46.23 | 1.89 | 500 | 500 | 200000 | 0.0025 | 1.84e-07 | 1.042 | 900 | 0.197 | 12000 | 20 | 53.334 | 461.7567 | 0.2871 | 0 | 1 | 1
100 | Stud | 16 | 75 | M20 | 1 | 1 | 46.23 | 4.2525 | 500 | 500 | 200000 | 0.0025 | 0.000743 | 1.042 | 900 | 0.168 | 7500 | 20 | 50.67 | 487.62 | 0.2895 | 0.0009984 | 1 | 1
200 | Stud | 16 | 75 | M20 | 1 | 2 | 46.23 | 6.70634 | 500 | 403.5 | 180000 | 0.002241667 | 0.001804 | 1.185231 | 1000 | 0.137 | 5182 | 19 | 47.34 | 529.76 | 0.2925 | 0.0023184 | 1 | 0.9
300 | Stud | 16 | 75 | M20 | 1 | 3 | 46.23 | 9.417536 | 500 | 306.5 | 160000 | 0.001915625 | 0.003141 | 1.349287 | 1050 | 0.112 | 3643 | 17 | 44.01 | 564.74 | 0.2955 | 0.0037184 | 1 | 0.8
400 | Stud | 16 | 75 | M20 | 1 | 4 | 46.23 | 12.84612 | 500 | 210 | 140000 | 0.0015 | 0.004892 | 1.532477 | 1100 | 0.092 | 2250 | 15 | 40.68 | 605.88 | 0.2985 | 0.0051984 | 1 | 0.7
500 | Stud | 16 | 75 | M20 | 2 | 5 | 36.0594 | 15.00973 | 390 | 180 | 120000 | 0.0015 | 0.007195 | 1.593488 | 1100 | 0.076 | 1200 | 12 | 37.35 | 666.5 | 0.3015 | 0.0067584 | 0.78 | 0.6
600 | Stud | 16 | 75 | M20 | 3 | 10 | 21.7281 | 21.44818 | 235 | 90 | 62000 | 0.001451613 | 0.010188 | 1.788077 | 1100 | 0.062 | 540 | 9 | 34.02 | 760.2174 | 0.3045 | 0.0083984 | 0.47 | 0.31
700 | Stud | 16 | 75 | M20 | 8 | 15 | 10.6329 | 25.87326 | 115 | 37.5 | 26000 | 0.001442308 | 0.014009 | 1.909592 | 1100 | 0.051 | 360 | 6 | 30.69 | 1008.158 | 0.3075 | 0.0101184 | 0.23 | 0.13
800 | Stud | 16 | 75 | M20 | 18 | 25 | 5.0853 | 28.60452 | 55 | 25 | 18000 | 0.001388889 | 0.014 | 1.93939375 | 1100 | 0.042 | 180 | 3 | 27.36 | 803.2609 | 0.3105 | 0.011 | 0.11 | 0.09
900 | Stud | 16 | 75 | M20 | 45 | 55 | 2.7738 | 27.6692 | 30 | 18.75 | 13500 | 0.001388889 | 0.014 | 1.95442 | 1100 | 0.034 | 96 | 1.6 | 27.3 | 650 | 0.3135 | 0.0118 | 0.06 | 0.0675
1000 | Stud | 16 | 75 | M20 | 112 | 100 | 1.8492 | 31.79759 | 20 | 12.5 | 9000 | 0.001388889 | 0.014 | 1.96953 | 1100 | 0.028 | 48 | 0.8 | 27.3 | 650 | 0.3165 | 0.0138 | 0.04 | 0.045
1100 | Stud | 16 | 75 | M20 | 281 | 195 | 0.9246 | 38.948 | 10 | 6.25 | 4500 | 0.001388889 | 0.014 | 1.984723 | 1100 | 0.023 | 12 | 0.2 | 27.3 | 650 | 0.3195 | 0.0158 | 0.02 | 0.0225
1200 | Stud | 16 | 75 | M20 | 706 | 375 | 0 | 43.23375 | 0 | 0 | 0 | 0 | 0.014 | 2 | 1100 | 0.019 | 0 | 0 | 27.3 | 650 | 0.3225 | 0.0178 | 0 | 0
20 | Stud | 16 | 75 | M25 | 1 | 0 | 47.252 | 1.76 | 500 | 500 | 200000 | 0.0025 | 1.84e-07 | 1.042 | 900 | 0.197 | 15000 | 25 | 53.334 | 461.7567 | 0.2871 | 0 | 1 | 1
100 | Stud | 16 | 75 | M25 | 1 | 1 | 47.252 | 3.96 | 500 | 500 | 200000 | 0.0025 | 0.000743 | 1.042 | 900 | 0.168 | 9375 | 25 | 50.67 | 487.62 | 0.2895 | 0.0009984 | 1 | 1
200 | Stud | 16 | 75 | M25 | 1 | 2 | 47.252 | 6.245057 | 500 | 403.5 | 180000 | 0.002241667 | 0.001804 | 1.185231 | 1000 | 0.137 | 6478 | 23.75 | 47.34 | 529.76 | 0.2925 | 0.0023184 | 1 | 0.9
300 | Stud | 16 | 75 | M25 | 1 | 3 | 47.252 | 8.769769 | 500 | 306.5 | 160000 | 0.001915625 | 0.003141 | 1.349287 | 1050 | 0.112 | 4554 | 21.25 | 44.01 | 564.74 | 0.2955 | 0.0037184 | 1 | 0.8
400 | Stud | 16 | 75 | M25 | 1 | 4 | 47.252 | 11.96252 | 500 | 210 | 140000 | 0.0015 | 0.004892 | 1.532477 | 1100 | 0.092 | 2813 | 18.75 | 40.68 | 605.88 | 0.2985 | 0.0051984 | 1 | 0.7
500 | Stud | 16 | 75 | M25 | 2 | 5 | 36.85656 | 13.97731 | 390 | 180 | 120000 | 0.0015 | 0.007195 | 1.593488 | 1100 | 0.076 | 1500 | 15 | 37.35 | 666.5 | 0.3015 | 0.0067584 | 0.78 | 0.6
600 | Stud | 16 | 75 | M25 | 3 | 10 | 22.20844 | 19.9729 | 235 | 90 | 62000 | 0.001451613 | 0.010188 | 1.788077 | 1100 | 0.062 | 675 | 11.25 | 34.02 | 760.2174 | 0.3045 | 0.0083984 | 0.47 | 0.31
700 | Stud | 16 | 75 | M25 | 8 | 15 | 10.86796 | 24.09362 | 115 | 37.5 | 26000 | 0.001442308 | 0.014009 | 1.909592 | 1100 | 0.051 | 450 | 7.5 | 30.69 | 1008.158 | 0.3075 | 0.0101184 | 0.23 | 0.13
800 | Stud | 16 | 75 | M25 | 18 | 25 | 5.19772 | 26.63701 | 55 | 25 | 18000 | 0.001388889 | 0.014 | 1.93939375 | 1100 | 0.042 | 225 | 3.75 | 27.36 | 803.2609 | 0.3105 | 0.011 | 0.11 | 0.09
900 | Stud | 16 | 75 | M25 | 45 | 55 | 2.83512 | 25.76602 | 30 | 18.75 | 13500 | 0.001388889 | 0.014 | 1.95442 | 1100 | 0.034 | 120 | 2 | 27.3 | 650 | 0.3135 | 0.0118 | 0.06 | 0.0675
1000 | Stud | 16 | 75 | M25 | 112 | 100 | 1.89008 | 29.61045 | 20 | 12.5 | 9000 | 0.001388889 | 0.014 | 1.96953 | 1100 | 0.028 | 60 | 1 | 27.3 | 650 | 0.3165 | 0.0138 | 0.04 | 0.045
1100 | Stud | 16 | 75 | M25 | 281 | 195 | 0.94504 | 36.26903 | 10 | 6.25 | 4500 | 0.001388889 | 0.014 | 1.984723 | 1100 | 0.023 | 15 | 0.25 | 27.3 | 650 | 0.3195 | 0.0158 | 0.02 | 0.0225
1200 | Stud | 16 | 75 | M25 | 706 | 375 | 0 | 40.26 | 0 | 0 | 0 | 0 | 0.014 | 2 | 1100 | 0.019 | 0 | 0 | 27.3 | 650 | 0.3225 | 0.0178 | 0 | 0
20 | Stud | 16 | 75 | M30 | 1 | 0 | 49.012 | 1.59 | 500 | 500 | 200000 | 0.0025 | 1.84e-07 | 1.042 | 900 | 0.197 | 18000 | 30 | 53.334 | 461.7567 | 0.2871 | 0 | 1 | 1
100 | Stud | 16 | 75 | M30 | 1 | 1 | 49.012 | 3.5775 | 500 | 500 | 200000 | 0.0025 | 0.000743 | 1.042 | 900 | 0.168 | 11250 | 30 | 50.67 | 487.62 | 0.2895 | 0.0009984 | 1 | 1
200 | Stud | 16 | 75 | M30 | 1 | 2 | 49.012 | 5.641842 | 500 | 403.5 | 180000 | 0.002241667 | 0.001804 | 1.185231 | 1000 | 0.137 | 7773 | 28.5 | 47.34 | 529.76 | 0.2925 | 0.0023184 | 1 | 0.9
300 | Stud | 16 | 75 | M30 | 1 | 3 | 49.012 | 7.922689 | 500 | 306.5 | 160000 | 0.001915625 | 0.003141 | 1.349287 | 1050 | 0.112 | 5465 | 25.5 | 44.01 | 564.74 | 0.2955 | 0.0037184 | 1 | 0.8
400 | Stud | 16 | 75 | M30 | 1 | 4 | 49.012 | 10.80705 | 500 | 210 | 140000 | 0.0015 | 0.004892 | 1.532477 | 1100 | 0.092 | 3375 | 22.5 | 40.68 | 605.88 | 0.2985 | 0.0051984 | 1 | 0.7
500 | Stud | 16 | 75 | M30 | 2 | 5 | 38.22936 | 12.62723 | 390 | 180 | 120000 | 0.0015 | 0.007195 | 1.593488 | 1100 | 0.076 | 1800 | 18 | 37.35 | 666.5 | 0.3015 | 0.0067584 | 0.78 | 0.6
600 | Stud | 16 | 75 | M30 | 3 | 10 | 23.03564 | 18.0437 | 235 | 90 | 62000 | 0.001451613 | 0.010188 | 1.788077 | 1100 | 0.062 | 810 | 13.5 | 34.02 | 760.2174 | 0.3045 | 0.0083984 | 0.47 | 0.31
700 | Stud | 16 | 75 | M30 | 8 | 15 | 11.27276 | 21.7664 | 115 | 37.5 | 26000 | 0.001442308 | 0.014009 | 1.909592 | 1100 | 0.051 | 540 | 9 | 30.69 | 1008.158 | 0.3075 | 0.0101184 | 0.23 | 0.13
800 | Stud | 16 | 75 | M30 | 18 | 25 | 5.39132 | 24.06412 | 55 | 25 | 18000 | 0.001388889 | 0.014 | 1.93939375 | 1100 | 0.042 | 270 | 4.5 | 27.36 | 803.2609 | 0.3105 | 0.011 | 0.11 | 0.09
900 | Stud | 16 | 75 | M30 | 45 | 55 | 2.94072 | 23.27726 | 30 | 18.75 | 13500 | 0.001388889 | 0.014 | 1.95442 | 1100 | 0.034 | 144 | 2.4 | 27.3 | 650 | 0.3135 | 0.0118 | 0.06 | 0.0675
1000 | Stud | 16 | 75 | M30 | 112 | 100 | 1.96048 | 26.75035 | 20 | 12.5 | 9000 | 0.001388889 | 0.014 | 1.96953 | 1100 | 0.028 | 72 | 1.2 | 27.3 | 650 | 0.3165 | 0.0138 | 0.04 | 0.045
1100 | Stud | 16 | 75 | M30 | 281 | 195 | 0.98024 | 32.76577 | 10 | 6.25 | 4500 | 0.001388889 | 0.014 | 1.984723 | 1100 | 0.023 | 18 | 0.3 | 27.3 | 650 | 0.3195 | 0.0158 | 0.02 | 0.0225
1200 | Stud | 16 | 75 | M30 | 706 | 375 | 0 | 36.37125 | 0 | 0 | 0 | 0 | 0.014 | 2 | 1100 | 0.019 | 0 | 0 | 27.3 | 650 | 0.3225 | 0.0178 | 0 | 0
20 | Stud | 16 | 75 | M35 | 1 | 0 | 51.834 | 1.41 | 500 | 500 | 200000 | 0.0025 | 1.84e-07 | 1.042 | 900 | 0.197 | 21300 | 35 | 53.334 | 461.7567 | 0.2871 | 0 | 1 | 1
100 | Stud | 16 | 75 | M35 | 1 | 1 | 51.834 | 3.1725 | 500 | 500 | 200000 | 0.0025 | 0.000743 | 1.042 | 900 | 0.168 | 13313 | 35 | 50.67 | 487.62 | 0.2895 | 0.0009984 | 1 | 1
200 | Stud | 16 | 75 | M35 | 1 | 2 | 51.834 | 5.003143 | 500 | 403.5 | 180000 | 0.002241667 | 0.001804 | 1.185231 | 1000 | 0.137 | 9198 | 33.25 | 47.34 | 529.76 | 0.2925 | 0.0023184 | 1 | 0.9
300 | Stud | 16 | 75 | M35 | 1 | 3 | 51.834 | 7.02578 | 500 | 306.5 | 160000 | 0.001915625 | 0.003141 | 1.349287 | 1050 | 0.112 | 6467 | 29.75 | 44.01 | 564.74 | 0.2955 | 0.0037184 | 1 | 0.8
400 | Stud | 16 | 75 | M35 | 1 | 4 | 51.834 | 9.583613 | 500 | 210 | 140000 | 0.0015 | 0.004892 | 1.532477 | 1100 | 0.092 | 3994 | 26.25 | 40.68 | 605.88 | 0.2985 | 0.0051984 | 1 | 0.7
500 | Stud | 16 | 75 | M35 | 2 | 5 | 40.43052 | 11.19773 | 390 | 180 | 120000 | 0.0015 | 0.007195 | 1.593488 | 1100 | 0.076 | 2130 | 21 | 37.35 | 666.5 | 0.3015 | 0.0067584 | 0.78 | 0.6
600 | Stud | 16 | 75 | M35 | 3 | 10 | 24.36198 | 16.00102 | 235 | 90 | 62000 | 0.001451613 | 0.010188 | 1.788077 | 1100 | 0.062 | 959 | 15.75 | 34.02 | 760.2174 | 0.3045 | 0.0083984 | 0.47 | 0.31
700 | Stud | 16 | 75 | M35 | 8 | 15 | 11.92182 | 19.30228 | 115 | 37.5 | 26000 | 0.001442308 | 0.014009 | 1.909592 | 1100 | 0.051 | 639 | 10.5 | 30.69 | 1008.158 | 0.3075 | 0.0101184 | 0.23 | 0.13
800 | Stud | 16 | 75 | M35 | 18 | 25 | 5.70174 | 21.33988 | 55 | 25 | 18000 | 0.001388889 | 0.014 | 1.93939375 | 1100 | 0.042 | 320 | 5.25 | 27.36 | 803.2609 | 0.3105 | 0.011 | 0.11 | 0.09
900 | Stud | 16 | 75 | M35 | 45 | 55 | 3.11004 | 20.6421 | 30 | 18.75 | 13500 | 0.001388889 | 0.014 | 1.95442 | 1100 | 0.034 | 171 | 2.8 | 27.3 | 650 | 0.3135 | 0.0118 | 0.06 | 0.0675
1000 | Stud | 16 | 75 | M35 | 112 | 100 | 2.07336 | 23.72201 | 20 | 12.5 | 9000 | 0.001388889 | 0.014 | 1.96953 | 1100 | 0.028 | 86 | 1.4 | 27.3 | 650 | 0.3165 | 0.0138 | 0.04 | 0.045
1100 | Stud | 16 | 75 | M35 | 281 | 195 | 1.03668 | 29.05644 | 10 | 6.25 | 4500 | 0.001388889 | 0.014 | 1.984723 | 1100 | 0.023 | 22 | 0.35 | 27.3 | 650 | 0.3195 | 0.0158 | 0.02 | 0.0225
1200 | Stud | 16 | 75 | M35 | 706 | 375 | 0 | 32.25375 | 0 | 0 | 0 | 0 | 0.014 | 2 | 1100 | 0.019 | 0 | 0 | 27.3 | 650 | 0.3225 | 0.0178 | 0 | 0
20 | Stud | 16 | 75 | M40 | 1 | 0 | 56.745 | 1.23 | 500 | 500 | 200000 | 0.0025 | 1.84e-07 | 1.042 | 900 | 0.197 | 24000 | 40 | 53.334 | 461.7567 | 0.2871 | 0 | 1 | 1
100 | Stud | 16 | 75 | M40 | 1 | 1 | 56.745 | 2.7675 | 500 | 500 | 200000 | 0.0025 | 0.000743 | 1.042 | 900 | 0.168 | 15000 | 40 | 50.67 | 487.62 | 0.2895 | 0.0009984 | 1 | 1
200 | Stud | 16 | 75 | M40 | 1 | 2 | 56.745 | 4.364443 | 500 | 403.5 | 180000 | 0.002241667 | 0.001804 | 1.185231 | 1000 | 0.137 | 10364 | 38 | 47.34 | 529.76 | 0.2925 | 0.0023184 | 1 | 0.9
300 | Stud | 16 | 75 | M40 | 1 | 3 | 56.745 | 6.128872 | 500 | 306.5 | 160000 | 0.001915625 | 0.003141 | 1.349287 | 1050 | 0.112 | 7286 | 34 | 44.01 | 564.74 | 0.2955 | 0.0037184 | 1 | 0.8
400 | Stud | 16 | 75 | M40 | 1 | 4 | 56.745 | 8.360173 | 500 | 210 | 140000 | 0.0015 | 0.004892 | 1.532477 | 1100 | 0.092 | 4500 | 30 | 40.68 | 605.88 | 0.2985 | 0.0051984 | 1 | 0.7
500 | Stud | 16 | 75 | M40 | 2 | 5 | 44.2611 | 9.768236 | 390 | 180 | 120000 | 0.0015 | 0.007195 | 1.593488 | 1100 | 0.076 | 2400 | 24 | 37.35 | 666.5 | 0.3015 | 0.0067584 | 0.78 | 0.6
600 | Stud | 16 | 75 | M40 | 3 | 10 | 26.67015 | 13.95834 | 235 | 90 | 62000 | 0.001451613 | 0.010188 | 1.788077 | 1100 | 0.062 | 1080 | 18 | 34.02 | 760.2174 | 0.3045 | 0.0083984 | 0.47 | 0.31
700 | Stud | 16 | 75 | M40 | 8 | 15 | 13.05135 | 16.83816 | 115 | 37.5 | 26000 | 0.001442308 | 0.014009 | 1.909592 | 1100 | 0.051 | 720 | 12 | 30.69 | 1008.158 | 0.3075 | 0.0101184 | 0.23 | 0.13
800 | Stud | 16 | 75 | M40 | 18 | 25 | 6.24195 | 18.61564 | 55 | 25 | 18000 | 0.001388889 | 0.014 | 1.93939375 | 1100 | 0.042 | 360 | 6 | 27.36 | 803.2609 | 0.3105 | 0.011 | 0.11 | 0.09
900 | Stud | 16 | 75 | M40 | 45 | 55 | 3.4047 | 18.00694 | 30 | 18.75 | 13500 | 0.001388889 | 0.014 | 1.95442 | 1100 | 0.034 | 192 | 3.2 | 27.3 | 650 | 0.3135 | 0.0118 | 0.06 | 0.0675
1000 | Stud | 16 | 75 | M40 | 112 | 100 | 2.2698 | 20.69367 | 20 | 12.5 | 9000 | 0.001388889 | 0.014 | 1.96953 | 1100 | 0.028 | 96 | 1.6 | 27.3 | 650 | 0.3165 | 0.0138 | 0.04 | 0.045
1100 | Stud | 16 | 75 | M40 | 281 | 195 | 1.1349 | 25.34711 | 10 | 6.25 | 4500 | 0.001388889 | 0.014 | 1.984723 | 1100 | 0.023 | 24 | 0.4 | 27.3 | 650 | 0.3195 | 0.0158 | 0.02 | 0.0225
1200 | Stud | 16 | 75 | M40 | 706 | 375 | 0 | 28.13625 | 0 | 0 | 0 | 0 | 0.014 | 2 | 1100 | 0.019 | 0 | 0 | 27.3 | 650 | 0.3225 | 0.0178 | 0 | 0
20 | Stud | 12 | 62 | M20 | 1 | 0 | 23.126 | 2.23 | 500 | 500 | 200000 | 0.0025 | 1.84e-07 | 1.042 | 900 | 0.197 | 12000 | 20 | 53.334 | 461.7567 | 0.2871 | 0 | 1 | 1
100 | Stud | 12 | 62 | M20 | 1 | 1 | 23.126 | 5.0175 | 500 | 500 | 200000 | 0.0025 | 0.000743 | 1.042 | 900 | 0.168 | 7500 | 20 | 50.67 | 487.62 | 0.2895 | 0.0009984 | 1 | 1
200 | Stud | 12 | 62 | M20 | 1 | 2 | 23.126 | 8.028376 | 500 | 403.5 | 180000 | 0.002241667 | 0.001804 | 1.185231 | 1000 | 0.137 | 5182 | 19 | 47.34 | 529.76 | 0.2925 | 0.0023184 | 1 | 0.9
300 | Stud | 12 | 62 | M20 | 1 | 3 | 23.126 | 10.72517 | 500 | 306.5 | 160000 | 0.001915625 | 0.003141 | 1.349287 | 1050 | 0.112 | 3643 | 17 | 44.01 | 564.74 | 0.2955 | 0.0037184 | 1 | 0.8
400 | Stud | 12 | 62 | M20 | 1 | 4 | 23.126 | 14.14475 | 500 | 210 | 140000 | 0.0015 | 0.004892 | 1.532477 | 1100 | 0.092 | 2250 | 15 | 40.68 | 605.88 | 0.2985 | 0.0051984 | 1 | 0.7
500 | Stud | 12 | 62 | M20 | 2 | 5 | 18.03828 | 14.86975 | 390 | 180 | 120000 | 0.0015 | 0.007195 | 1.593488 | 1100 | 0.076 | 1200 | 12 | 37.35 | 666.5 | 0.3015 | 0.0067584 | 0.78 | 0.6
600 | Stud | 12 | 62 | M20 | 3 | 10 | 10.86922 | 24.50884 | 235 | 90 | 62000 | 0.001451613 | 0.010188 | 1.788077 | 1100 | 0.062 | 540 | 9 | 34.02 | 760.2174 | 0.3045 | 0.0083984 | 0.47 | 0.31
700 | Stud | 12 | 62 | M20 | 8 | 15 | 5.31898 | 24.56618 | 115 | 37.5 | 26000 | 0.001442308 | 0.014009 | 1.909592 | 1100 | 0.051 | 360 | 6 | 30.69 | 1008.158 | 0.3075 | 0.0101184 | 0.23 | 0.13
800 | Stud | 12 | 62 | M20 | 18 | 25 | 2.54386 | 30.24959 | 55 | 25 | 18000 | 0.001388889 | 0.014 | 1.93939375 | 1100 | 0.042 | 180 | 3 | 27.36 | 803.2609 | 0.3105 | 0.011 | 0.11 | 0.09
900 | Stud | 12 | 62 | M20 | 45 | 55 | 1.38756 | 34.63156 | 30 | 18.75 | 13500 | 0.001388889 | 0.014 | 1.95442 | 1100 | 0.034 | 96 | 1.6 | 27.3 | 650 | 0.3135 | 0.0118 | 0.06 | 0.0675
1000 | Stud | 12 | 62 | M20 | 112 | 100 | 0.92504 | 43.28264 | 20 | 12.5 | 9000 | 0.001388889 | 0.014 | 1.96953 | 1100 | 0.028 | 48 | 0.8 | 27.3 | 650 | 0.3165 | 0.0138 | 0.04 | 0.045
1100 | Stud | 12 | 62 | M20 | 281 | 195 | 0.46252 | 46.41713 | 10 | 6.25 | 4500 | 0.001388889 | 0.014 | 1.984723 | 1100 | 0.023 | 12 | 0.2 | 27.3 | 650 | 0.3195 | 0.0158 | 0.02 | 0.0225
1200 | Stud | 12 | 62 | M20 | 706 | 375 | 0 | 51.01125 | 0 | 0 | 0 | 0 | 0.014 | 2 | 1100 | 0.019 | 0 | 0 | 27.3 | 650 | 0.3225 | 0.0178 | 0 | 0
20 | Stud | 12 | 62 | M25 | 1 | 0 | 26.234 | 2.08 | 500 | 500 | 200000 | 0.0025 | 1.84e-07 | 1.042 | 900 | 0.197 | 15000 | 25 | 53.334 | 461.7567 | 0.2871 | 0 | 1 | 1
100 | Stud | 12 | 62 | M25 | 1 | 1 | 26.234 | 4.68 | 500 | 500 | 200000 | 0.0025 | 0.000743 | 1.042 | 900 | 0.168 | 9375 | 25 | 50.67 | 487.62 | 0.2895 | 0.0009984 | 1 | 1
200 | Stud | 12 | 62 | M25 | 1 | 2 | 26.234 | 7.488351 | 500 | 403.5 | 180000 | 0.002241667 | 0.001804 | 1.185231 | 1000 | 0.137 | 6478 | 23.75 | 47.34 | 529.76 | 0.2925 | 0.0023184 | 1 | 0.9
300 | Stud | 12 | 62 | M25 | 1 | 3 | 26.234 | 10.00375 | 500 | 306.5 | 160000 | 0.001915625 | 0.003141 | 1.349287 | 1050 | 0.112 | 4554 | 21.25 | 44.01 | 564.74 | 0.2955 | 0.0037184 | 1 | 0.8
400 | Stud | 12 | 62 | M25 | 1 | 4 | 26.234 | 13.19331 | 500 | 210 | 140000 | 0.0015 | 0.004892 | 1.532477 | 1100 | 0.092 | 2813 | 18.75 | 40.68 | 605.88 | 0.2985 | 0.0051984 | 1 | 0.7
500 | Stud | 12 | 62 | M25 | 2 | 5 | 20.46252 | 13.86955 | 390 | 180 | 120000 | 0.0015 | 0.007195 | 1.593488 | 1100 | 0.076 | 1500 | 15 | 37.35 | 666.5 | 0.3015 | 0.0067584 | 0.78 | 0.6
600 | Stud | 12 | 62 | M25 | 3 | 10 | 12.32998 | 22.86026 | 235 | 90 | 62000 | 0.001451613 | 0.010188 | 1.788077 | 1100 | 0.062 | 675 | 11.25 | 34.02 | 760.2174 | 0.3045 | 0.0083984 | 0.47 | 0.31
700 | Stud | 12 | 62 | M25 | 8 | 15 | 6.03382 | 24.314 | 115 | 37.5 | 26000 | 0.001442308 | 0.014009 | 1.909592 | 1100 | 0.051 | 450 | 7.5 | 30.69 | 1008.158 | 0.3075 | 0.0101184 | 0.23 | 0.13
800 | Stud | 12 | 62 | M25 | 18 | 25 | 2.88574 | 28.21486 | 55 | 25 | 18000 | 0.001388889 | 0.014 | 1.93939375 | 1100 | 0.042 | 225 | 3.75 | 27.36 | 803.2609 | 0.3105 | 0.011 | 0.11 | 0.09
900 | Stud | 12 | 62 | M25 | 45 | 55 | 1.57404 | 32.30208 | 30 | 18.75 | 13500 | 0.001388889 | 0.014 | 1.95442 | 1100 | 0.034 | 120 | 2 | 27.3 | 650 | 0.3135 | 0.0118 | 0.06 | 0.0675
1000 | Stud | 12 | 62 | M25 | 112 | 100 | 1.04936 | 37.14 | 20 | 12.5 | 9000 | 0.001388889 | 0.014 | 1.96953 | 1100 | 0.028 | 60 | 1 | 27.3 | 650 | 0.3165 | 0.0138 | 0.04 | 0.045
1100 | Stud | 12 | 62 | M25 | 281 | 195 | 0.52468 | 43.2949 | 10 | 6.25 | 4500 | 0.001388889 | 0.014 | 1.984723 | 1100 | 0.023 | 15 | 0.25 | 27.3 | 650 | 0.3195 | 0.0158 | 0.02 | 0.0225
1200 | Stud | 12 | 62 | M25 | 706 | 375 | 0 | 47.58 | 0 | 0 | 0 | 0 | 0.014 | 2 | 1100 | 0.019 | 0 | 0 | 27.3 | 650 | 0.3225 | 0.0178 | 0 | 0
20 | Stud | 12 | 62 | M30 | 1 | 0 | 30.753 | 1.93 | 500 | 500 | 200000 | 0.0025 | 1.84e-07 | 1.042 | 900 | 0.197 | 18000 | 30 | 53.334 | 461.7567 | 0.2871 | 0 | 1 | 1
100 | Stud | 12 | 62 | M30 | 1 | 1 | 30.753 | 4.3425 | 500 | 500 | 200000 | 0.0025 | 0.000743 | 1.042 | 900 | 0.168 | 11250 | 30 | 50.67 | 487.62 | 0.2895 | 0.0009984 | 1 | 1
200 | Stud | 12 | 62 | M30 | 1 | 2 | 30.753 | 6.948326 | 500 | 403.5 | 180000 | 0.002241667 | 0.001804 | 1.185231 | 1000 | 0.137 | 7773 | 28.5 | 47.34 | 529.76 | 0.2925 | 0.0023184 | 1 | 0.9
300 | Stud | 12 | 62 | M30 | 1 | 3 | 30.753 | 9.282325 | 500 | 306.5 | 160000 | 0.001915625 | 0.003141 | 1.349287 | 1050 | 0.112 | 5465 | 25.5 | 44.01 | 564.74 | 0.2955 | 0.0037184 | 1 | 0.8
400 | Stud | 12 | 62 | M30 | 1 | 4 | 30.753 | 12.24187 | 500 | 210 | 140000 | 0.0015 | 0.004892 | 1.532477 | 1100 | 0.092 | 3375 | 22.5 | 40.68 | 605.88 | 0.2985 | 0.0051984 | 1 | 0.7
500 | Stud | 12 | 62 | M30 | 2 | 5 | 23.98734 | 12.86934 | 390 | 180 | 120000 | 0.0015 | 0.007195 | 1.593488 | 1100 | 0.076 | 1800 | 18 | 37.35 | 666.5 | 0.3015 | 0.0067584 | 0.78 | 0.6
600 | Stud | 12 | 62 | M30 | 3 | 10 | 14.45391 | 21.21169 | 235 | 90 | 62000 | 0.001451613 | 0.010188 | 1.788077 | 1100 | 0.062 | 810 | 13.5 | 34.02 | 760.2174 | 0.3045 | 0.0083984 | 0.47 | 0.31
700 | Stud | 12 | 62 | M30 | 8 | 15 | 7.07319 | 23.478 | 115 | 37.5 | 26000 | 0.001442308 | 0.014009 | 1.909592 | 1100 | 0.051 | 540 | 9 | 30.69 | 1008.158 | 0.3075 | 0.0101184 | 0.23 | 0.13
800 | Stud | 12 | 62 | M30 | 18 | 25 | 3.38283 | 26.18014 | 55 | 25 | 18000 | 0.001388889 | 0.014 | 1.93939375 | 1100 | 0.042 | 270 | 4.5 | 27.36 | 803.2609 | 0.3105 | 0.011 | 0.11 | 0.09
900 | Stud | 12 | 62 | M30 | 45 | 55 | 1.84518 | 29.9726 | 30 | 18.75 | 13500 | 0.001388889 | 0.014 | 1.95442 | 1100 | 0.034 | 144 | 2.4 | 27.3 | 650 | 0.3135 | 0.0118 | 0.06 | 0.0675
1000 | Stud | 12 | 62 | M30 | 112 | 100 | 1.23012 | 34.121 | 20 | 12.5 | 9000 | 0.001388889 | 0.014 | 1.96953 | 1100 | 0.028 | 72 | 1.2 | 27.3 | 650 | 0.3165 | 0.0138 | 0.04 | 0.045
1100 | Stud | 12 | 62 | M30 | 281 | 195 | 0.61506 | 40.17267 | 10 | 6.25 | 4500 | 0.001388889 | 0.014 | 1.984723 | 1100 | 0.023 | 18 | 0.3 | 27.3 | 650 | 0.3195 | 0.0158 | 0.02 | 0.0225
1200 | Stud | 12 | 62 | M30 | 706 | 375 | 0 | 44.14875 | 0 | 0 | 0 | 0 | 0.014 | 2 | 1100 | 0.019 | 0 | 0 | 27.3 | 650 | 0.3225 | 0.0178 | 0 | 0
20 | Stud | 12 | 62 | M35 | 1 | 0 | 31.74 | 1.77 | 500 | 500 | 200000 | 0.0025 | 1.84e-07 | 1.042 | 900 | 0.197 | 21300 | 35 | 53.334 | 461.7567 | 0.2871 | 0 | 1 | 1
100 | Stud | 12 | 62 | M35 | 1 | 1 | 31.74 | 3.9825 | 500 | 500 | 200000 | 0.0025 | 0.000743 | 1.042 | 900 | 0.168 | 13313 | 35 | 50.67 | 487.62 | 0.2895 | 0.0009984 | 1 | 1
200 | Stud | 12 | 62 | M35 | 1 | 2 | 31.74 | 6.372299 | 500 | 403.5 | 180000 | 0.002241667 | 0.001804 | 1.185231 | 1000 | 0.137 | 9198 | 33.25 | 47.34 | 529.76 | 0.2925 | 0.0023184 | 1 | 0.9
300 | Stud | 12 | 62 | M35 | 1 | 3 | 31.74 | 8.512806 | 500 | 306.5 | 160000 | 0.001915625 | 0.003141 | 1.349287 | 1050 | 0.112 | 6467 | 29.75 | 44.01 | 564.74 | 0.2955 | 0.0037184 | 1 | 0.8
400 | Stud | 12 | 62 | M35 | 1 | 4 | 31.74 | 11.227 | 500 | 210 | 140000 | 0.0015 | 0.004892 | 1.532477 | 1100 | 0.092 | 3994 | 26.25 | 40.68 | 605.88 | 0.2985 | 0.0051984 | 1 | 0.7
500 | Stud | 12 | 62 | M35 | 2 | 5 | 24.7572 | 11.80245 | 390 | 180 | 120000 | 0.0015 | 0.007195 | 1.593488 | 1100 | 0.076 | 2130 | 21 | 37.35 | 666.5 | 0.3015 | 0.0067584 | 0.78 | 0.6
600 | Stud | 12 | 62 | M35 | 3 | 10 | 14.9178 | 15.36 | 235 | 90 | 62000 | 0.001451613 | 0.010188 | 1.788077 | 1100 | 0.062 | 959 | 15.75 | 34.02 | 760.2174 | 0.3045 | 0.0083984 | 0.47 | 0.31
700 | Stud | 12 | 62 | M35 | 8 | 15 | 7.3002 | 19.49872 | 115 | 37.5 | 26000 | 0.001442308 | 0.014009 | 1.909592 | 1100 | 0.051 | 639 | 10.5 | 30.69 | 1008.158 | 0.3075 | 0.0101184 | 0.23 | 0.13
800 | Stud | 12 | 62 | M35 | 18 | 25 | 3.4914 | 24.00976 | 55 | 25 | 18000 | 0.001388889 | 0.014 | 1.93939375 | 1100 | 0.042 | 320 | 5.25 | 27.36 | 803.2609 | 0.3105 | 0.011 | 0.11 | 0.09
900 | Stud | 12 | 62 | M35 | 45 | 55 | 1.9044 | 27.48783 | 30 | 18.75 | 13500 | 0.001388889 | 0.014 | 1.95442 | 1100 | 0.034 | 171 | 2.8 | 27.3 | 650 | 0.3135 | 0.0118 | 0.06 | 0.0675
1000 | Stud | 12 | 62 | M35 | 112 | 100 | 1.2696 | 30.11 | 20 | 12.5 | 9000 | 0.001388889 | 0.014 | 1.96953 | 1100 | 0.028 | 86 | 1.4 | 27.3 | 650 | 0.3165 | 0.0138 | 0.04 | 0.045
1100 | Stud | 12 | 62 | M35 | 281 | 195 | 0.6348 | 36.84229 | 10 | 6.25 | 4500 | 0.001388889 | 0.014 | 1.984723 | 1100 | 0.023 | 22 | 0.35 | 27.3 | 650 | 0.3195 | 0.0158 | 0.02 | 0.0225
1200 | Stud | 12 | 62 | M35 | 706 | 375 | 0 | 40.48875 | 0 | 0 | 0 | 0 | 0.014 | 2 | 1100 | 0.019 | 0 | 0 | 27.3 | 650 | 0.3225 | 0.0178 | 0 | 0
20 | Stud | 12 | 62 | M40 | 1 | 0 | 33.477 | 1.54 | 500 | 500 | 200000 | 0.0025 | 1.84e-07 | 1.042 | 900 | 0.197 | 24000 | 40 | 53.334 | 461.7567 | 0.2871 | 0 | 1 | 1
100 | Stud | 12 | 62 | M40 | 1 | 1 | 33.477 | 3.465 | 500 | 500 | 200000 | 0.0025 | 0.000743 | 1.042 | 900 | 0.168 | 15000 | 40 | 50.67 | 487.62 | 0.2895 | 0.0009984 | 1 | 1
200 | Stud | 12 | 62 | M40 | 1 | 2 | 33.477 | 5.54426 | 500 | 403.5 | 180000 | 0.002241667 | 0.001804 | 1.185231 | 1000 | 0.137 | 10364 | 38 | 47.34 | 529.76 | 0.2925 | 0.0023184 | 1 | 0.9
300 | Stud | 12 | 62 | M40 | 1 | 3 | 33.477 | 7.406622 | 500 | 306.5 | 160000 | 0.001915625 | 0.003141 | 1.349287 | 1050 | 0.112 | 7286 | 34 | 44.01 | 564.74 | 0.2955 | 0.0037184 | 1 | 0.8
400 | Stud | 12 | 62 | M40 | 1 | 4 | 33.477 | 9.768124 | 500 | 210 | 140000 | 0.0015 | 0.004892 | 1.532477 | 1100 | 0.092 | 4500 | 30 | 40.68 | 605.88 | 0.2985 | 0.0051984 | 1 | 0.7
500 | Stud | 12 | 62 | M40 | 2 | 5 | 26.11206 | 10.2688 | 390 | 180 | 120000 | 0.0015 | 0.007195 | 1.593488 | 1100 | 0.076 | 2400 | 24 | 37.35 | 666.5 | 0.3015 | 0.0067584 | 0.78 | 0.6
600 | Stud | 12 | 62 | M40 | 3 | 10 | 15.73419 | 16.92539 | 235 | 90 | 62000 | 0.001451613 | 0.010188 | 1.788077 | 1100 | 0.062 | 1080 | 18 | 34.02 | 760.2174 | 0.3045 | 0.0083984 | 0.47 | 0.31
700 | Stud | 12 | 62 | M40 | 8 | 15 | 7.69971 | 16.96499 | 115 | 37.5 | 26000 | 0.001442308 | 0.014009 | 1.909592 | 1100 | 0.051 | 720 | 12 | 30.69 | 1008.158 | 0.3075 | 0.0101184 | 0.23 | 0.13
800 | Stud | 12 | 62 | M40 | 18 | 25 | 3.68247 | 20.88985 | 55 | 25 | 18000 | 0.001388889 | 0.014 | 1.93939375 | 1100 | 0.042 | 360 | 6 | 27.36 | 803.2609 | 0.3105 | 0.011 | 0.11 | 0.09
900 | Stud | 12 | 62 | M40 | 45 | 55 | 2.00862 | 23.91596 | 30 | 18.75 | 13500 | 0.001388889 | 0.014 | 1.95442 | 1100 | 0.034 | 192 | 3.2 | 27.3 | 650 | 0.3135 | 0.0118 | 0.06 | 0.0675
1000 | Stud | 12 | 62 | M40 | 112 | 100 | 1.33908 | 29.89026 | 20 | 12.5 | 9000 | 0.001388889 | 0.014 | 1.96953 | 1100 | 0.028 | 96 | 1.6 | 27.3 | 650 | 0.3165 | 0.0138 | 0.04 | 0.045
1100 | Stud | 12 | 62 | M40 | 281 | 195 | 0.66954 | 32.05488 | 10 | 6.25 | 4500 | 0.001388889 | 0.014 | 1.984723 | 1100 | 0.023 | 24 | 0.4 | 27.3 | 650 | 0.3195 | 0.0158 | 0.02 | 0.0225
1200 | Stud | 12 | 62 | M40 | 706 | 375 | 0 | 35.2275 | 0 | 0 | 0 | 0 | 0.014 | 2 | 1100 | 0.019 | 0 | 0 | 27.3 | 650 | 0.3225 | 0.0178 | 0 | 0
20 | Bar | 25 | 160 | M20 | 1 | 0 | 443.21 | 0.348 | 500 | 500 | 200000 | 0.0025 | 1.84e-07 | 1.042 | 900 | 0.197 | 12000 | 20 | 53.334 | 461.7567 | 0.2871 | 0 | 1 | 1
100 | Bar | 25 | 160 | M20 | 1 | 1 | 443.21 | 0.783 | 500 | 500 | 200000 | 0.0025 | 0.000743 | 1.042 | 900 | 0.168 | 7500 | 20 | 50.67 | 487.62 | 0.2895 | 0.0009984 | 1 | 1
200 | Bar | 25 | 160 | M20 | 1 | 2 | 443.21 | 1.239258 | 500 | 403.5 | 180000 | 0.002241667 | 0.001804 | 1.185231 | 1000 | 0.137 | 5182 | 19 | 47.34 | 529.76 | 0.2925 | 0.0023184 | 1 | 0.9
300 | Bar | 25 | 160 | M20 | 1 | 3 | 443.21 | 1.635713 | 500 | 306.5 | 160000 | 0.001915625 | 0.003141 | 1.349287 | 1050 | 0.112 | 3643 | 17 | 44.01 | 564.74 | 0.2955 | 0.0037184 | 1 | 0.8
400 | Bar | 25 | 160 | M20 | 1 | 4 | 443.21 | 2.34034 | 500 | 210 | 140000 | 0.0015 | 0.004892 | 1.532477 | 1100 | 0.092 | 2250 | 15 | 40.68 | 605.88 | 0.2985 | 0.0051984 | 1 | 0.7
500 | Bar | 25 | 160 | M20 | 2 | 5 | 345.7038 | 2.857046 | 390 | 180 | 120000 | 0.0015 | 0.007195 | 1.593488 | 1100 | 0.076 | 1200 | 12 | 37.35 | 666.5 | 0.3015 | 0.0067584 | 0.78 | 0.6
600 | Bar | 25 | 160 | M20 | 3 | 10 | 208.3087 | 3.767339 | 235 | 90 | 62000 | 0.001451613 | 0.010188 | 1.788077 | 1100 | 0.062 | 540 | 9 | 34.02 | 760.2174 | 0.3045 | 0.0083984 | 0.47 | 0.31
700 | Bar | 25 | 160 | M20 | 8 | 15 | 101.9383 | 3.564892 | 115 | 37.5 | 26000 | 0.001442308 | 0.014009 | 1.909592 | 1100 | 0.051 | 360 | 6 | 30.69 | 1008.158 | 0.3075 | 0.0101184 | 0.23 | 0.13
800 | Bar | 25 | 160 | M20 | 18 | 25 | 48.7531 | 4.444693 | 55 | 25 | 18000 | 0.001388889 | 0.014 | 1.93939375 | 1100 | 0.042 | 180 | 3 | 27.36 | 803.2609 | 0.3105 | 0.011 | 0.11 | 0.09
900 | Bar | 25 | 160 | M20 | 45 | 55 | 26.5926 | 5.295662 | 30 | 18.75 | 13500 | 0.001388889 | 0.014 | 1.95442 | 1100 | 0.034 | 96 | 1.6 | 27.3 | 650 | 0.3135 | 0.0118 | 0.06 | 0.0675
1000 | Bar | 25 | 160 | M20 | 112 | 100 | 17.7284 | 6.254772 | 20 | 12.5 | 9000 | 0.001388889 | 0.014 | 1.96953 | 1100 | 0.028 | 48 | 0.8 | 27.3 | 650 | 0.3165 | 0.0138 | 0.04 | 0.045
1100 | Bar | 25 | 160 | M20 | 281 | 195 | 8.8642 | 7.083607 | 10 | 6.25 | 4500 | 0.001388889 | 0.014 | 1.984723 | 1100 | 0.023 | 12 | 0.2 | 27.3 | 650 | 0.3195 | 0.0158 | 0.02 | 0.0225
1200 | Bar | 25 | 160 | M20 | 706 | 375 | 0 | 7.9605 | 0 | 0 | 0 | 0 | 0.014 | 2 | 1100 | 0.019 | 0 | 0 | 27.3 | 650 | 0.3225 | 0.0178 | 0 | 0
20 | Bar | 25 | 160 | M25 | 1 | 0 | 426.943 | 0.319 | 500 | 500 | 200000 | 0.0025 | 1.84e-07 | 1.042 | 900 | 0.197 | 15000 | 25 | 53.334 | 461.7567 | 0.2871 | 0 | 1 | 1
100 | Bar | 25 | 160 | M25 | 1 | 1 | 426.943 | 0.71775 | 500 | 500 | 200000 | 0.0025 | 0.000743 | 1.042 | 900 | 0.168 | 9375 | 25 | 50.67 | 487.62 | 0.2895 | 0.0009984 | 1 | 1
200 | Bar | 25 | 160 | M25 | 1 | 2 | 426.943 | 1.135987 | 500 | 403.5 | 180000 | 0.002241667 | 0.001804 | 1.185231 | 1000 | 0.137 | 6478 | 23.75 | 47.34 | 529.76 | 0.2925 | 0.0023184 | 1 | 0.9
300 | Bar | 25 | 160 | M25 | 1 | 3 | 426.943 | 1.499404 | 500 | 306.5 | 160000 | 0.001915625 | 0.003141 | 1.349287 | 1050 | 0.112 | 4554 | 21.25 | 44.01 | 564.74 | 0.2955 | 0.0037184 | 1 | 0.8
400 | Bar | 25 | 160 | M25 | 1 | 4 | 426.943 | 2.145312 | 500 | 210 | 140000 | 0.0015 | 0.004892 | 1.532477 | 1100 | 0.092 | 2813 | 18.75 | 40.68 | 605.88 | 0.2985 | 0.0051984 | 1 | 0.7
500 | Bar | 25 | 160 | M25 | 2 | 5 | 333.01554 | 2.618959 | 390 | 180 | 120000 | 0.0015 | 0.007195 | 1.593488 | 1100 | 0.076 | 1500 | 15 | 37.35 | 666.5 | 0.3015 | 0.0067584 | 0.78 | 0.6
600 | Bar | 25 | 160 | M25 | 3 | 10 | 200.66321 | 3.453394 | 235 | 90 | 62000 | 0.001451613 | 0.010188 | 1.788077 | 1100 | 0.062 | 675 | 11.25 | 34.02 | 760.2174 | 0.3045 | 0.0083984 | 0.47 | 0.31
700 | Bar | 25 | 160 | M25 | 8 | 15 | 98.19689 | 3.267818 | 115 | 37.5 | 26000 | 0.001442308 | 0.014009 | 1.909592 | 1100 | 0.051 | 450 | 7.5 | 30.69 | 1008.158 | 0.3075 | 0.0101184 | 0.23 | 0.13
800 | Bar | 25 | 160 | M25 | 18 | 25 | 46.96373 | 4.074302 | 55 | 25 | 18000 | 0.001388889 | 0.014 | 1.93939375 | 1100 | 0.042 | 225 | 3.75 | 27.36 | 803.2609 | 0.3105 | 0.011 | 0.11 | 0.09
900 | Bar | 25 | 160 | M25 | 45 | 55 | 25.61658 | 4.854357 | 30 | 18.75 | 13500 | 0.001388889 | 0.014 | 1.95442 | 1100 | 0.034 | 120 | 2 | 27.3 | 650 | 0.3135 | 0.0118 | 0.06 | 0.0675
1000 | Bar | 25 | 160 | M25 | 112 | 100 | 17.07772 | 5.733541 | 20 | 12.5 | 9000 | 0.001388889 | 0.014 | 1.96953 | 1100 | 0.028 | 60 | 1 | 27.3 | 650 | 0.3165 | 0.0138 | 0.04 | 0.045
1100 | Bar | 25 | 160 | M25 | 281 | 195 | 8.53886 | 6.493307 | 10 | 6.25 | 4500 | 0.001388889 | 0.014 | 1.984723 | 1100 | 0.023 | 15 | 0.25 | 27.3 | 650 | 0.3195 | 0.0158 | 0.02 | 0.0225
1200 | Bar | 25 | 160 | M25 | 706 | 375 | 0 | 7.297125 | 0 | 0 | 0 | 0 | 0.014 | 2 | 1100 | 0.019 | 0 | 0 | 27.3 | 650 | 0.3225 | 0.0178 | 0 | 0
20 | Bar | 25 | 160 | M30 | 1 | 0 | 559.76 | 0.29 | 500 | 500 | 200000 | 0.0025 | 1.84e-07 | 1.042 | 900 | 0.197 | 18000 | 30 | 53.334 | 461.7567 | 0.2871 | 0 | 1 | 1
100 | Bar | 25 | 160 | M30 | 1 | 1 | 559.76 | 0.6525 | 500 | 500 | 200000 | 0.0025 | 0.000743 | 1.042 | 900 | 0.168 | 11250 | 30 | 50.67 | 487.62 | 0.2895 | 0.0009984 | 1 | 1
200 | Bar | 25 | 160 | M30 | 1 | 2 | 559.76 | 1.032715 | 500 | 403.5 | 180000 | 0.002241667 | 0.001804 | 1.185231 | 1000 | 0.137 | 7773 | 28.5 | 47.34 | 529.76 | 0.2925 | 0.0023184 | 1 | 0.9
300 | Bar | 25 | 160 | M30 | 1 | 3 | 559.76 | 1.363094 | 500 | 306.5 | 160000 | 0.001915625 | 0.003141 | 1.349287 | 1050 | 0.112 | 5465 | 25.5 | 44.01 | 564.74 | 0.2955 | 0.0037184 | 1 | 0.8
400 | Bar | 25 | 160 | M30 | 1 | 4 | 559.76 | 1.950283 | 500 | 210 | 140000 | 0.0015 | 0.004892 | 1.532477 | 1100 | 0.092 | 3375 | 22.5 | 40.68 | 605.88 | 0.2985 | 0.0051984 | 1 | 0.7
500 | Bar | 25 | 160 | M30 | 2 | 5 | 436.6128 | 2.380872 | 390 | 180 | 120000 | 0.0015 | 0.007195 | 1.593488 | 1100 | 0.076 | 1800 | 18 | 37.35 | 666.5 | 0.3015 | 0.0067584 | 0.78 | 0.6
600 | Bar | 25 | 160 | M30 | 3 | 10 | 263.0872 | 3.13945 | 235 | 90 | 62000 | 0.001451613 | 0.010188 | 1.788077 | 1100 | 0.062 | 810 | 13.5 | 34.02 | 760.2174 | 0.3045 | 0.0083984 | 0.47 | 0.31
700 | Bar | 25 | 160 | M30 | 8 | 15 | 128.7448 | 2.970744 | 115 | 37.5 | 26000 | 0.001442308 | 0.014009 | 1.909592 | 1100 | 0.051 | 540 | 9 | 30.69 | 1008.158 | 0.3075 | 0.0101184 | 0.23 | 0.13
800 | Bar | 25 | 160 | M30 | 18 | 25 | 61.5736 | 3.703911 | 55 | 25 | 18000 | 0.001388889 | 0.014 | 1.93939375 | 1100 | 0.042 | 270 | 4.5 | 27.36 | 803.2609 | 0.3105 | 0.011 | 0.11 | 0.09
900 | Bar | 25 | 160 | M30 | 45 | 55 | 33.5856 | 4.413052 | 30 | 18.75 | 13500 | 0.001388889 | 0.014 | 1.95442 | 1100 | 0.034 | 144 | 2.4 | 27.3 | 650 | 0.3135 | 0.0118 | 0.06 | 0.0675
1000 | Bar | 25 | 160 | M30 | 112 | 100 | 22.3904 | 5.21231 | 20 | 12.5 | 9000 | 0.001388889 | 0.014 | 1.96953 | 1100 | 0.028 | 72 | 1.2 | 27.3 | 650 | 0.3165 | 0.0138 | 0.04 | 0.045
1100 | Bar | 25 | 160 | M30 | 281 | 195 | 11.1952 | 5.903006 | 10 | 6.25 | 4500 | 0.001388889 | 0.014 | 1.984723 | 1100 | 0.023 | 18 | 0.3 | 27.3 | 650 | 0.3195 | 0.0158 | 0.02 | 0.0225
1200 | Bar | 25 | 160 | M30 | 706 | 375 | 0 | 6.63375 | 0 | 0 | 0 | 0 | 0.014 | 2 | 1100 | 0.019 | 0 | 0 | 27.3 | 650 | 0.3225 | 0.0178 | 0 | 0
20 | Bar | 25 | 160 | M35 | 1 | 0 | 593.146 | 0.261 | 500 | 500 | 200000 | 0.0025 | 1.84e-07 | 1.042 | 900 | 0.197 | 21300 | 35 | 53.334 | 461.7567 | 0.2871 | 0 | 1 | 1
100 | Bar | 25 | 160 | M35 | 1 | 1 | 593.146 | 0.58725 | 500 | 500 | 200000 | 0.0025 | 0.000743 | 1.042 | 900 | 0.168 | 13313 | 35 | 50.67 | 487.62 | 0.2895 | 0.0009984 | 1 | 1
200 | Bar | 25 | 160 | M35 | 1 | 2 | 593.146 | 0.9294435 | 500 | 403.5 | 180000 | 0.002241667 | 0.001804 | 1.185231 | 1000 | 0.137 | 9198 | 33.25 | 47.34 | 529.76 | 0.2925 | 0.0023184 | 1 | 0.9
300 | Bar | 25 | 160 | M35 | 1 | 3 | 593.146 | 1.226785 | 500 | 306.5 | 160000 | 0.001915625 | 0.003141 | 1.349287 | 1050 | 0.112 | 6467 | 29.75 | 44.01 | 564.74 | 0.2955 | 0.0037184 | 1 | 0.8
400 | Bar | 25 | 160 | M35 | 1 | 4 | 593.146 | 1.755255 | 500 | 210 | 140000 | 0.0015 | 0.004892 | 1.532477 | 1100 | 0.092 | 3994 | 26.25 | 40.68 | 605.88 | 0.2985 | 0.0051984 | 1 | 0.7
500 | Bar | 25 | 160 | M35 | 2 | 5 | 462.65388 | 2.142784 | 390 | 180 | 120000 | 0.0015 | 0.007195 | 1.593488 | 1100 | 0.076 | 2130 | 21 | 37.35 | 666.5 | 0.3015 | 0.0067584 | 0.78 | 0.6
600 | Bar | 25 | 160 | M35 | 3 | 10 | 278.77862 | 2.825505 | 235 | 90 | 62000 | 0.001451613 | 0.010188 | 1.788077 | 1100 | 0.062 | 959 | 15.75 | 34.02 | 760.2174 | 0.3045 | 0.0083984 | 0.47 | 0.31
700 | Bar | 25 | 160 | M35 | 8 | 15 | 136.42358 | 2.673669 | 115 | 37.5 | 26000 | 0.001442308 | 0.014009 | 1.909592 | 1100 | 0.051 | 639 | 10.5 | 30.69 | 1008.158 | 0.3075 | 0.0101184 | 0.23 | 0.13
800 | Bar | 25 | 160 | M35 | 18 | 25 | 65.24606 | 3.33352 | 55 | 25 | 18000 | 0.001388889 | 0.014 | 1.93939375 | 1100 | 0.042 | 320 | 5.25 | 27.36 | 803.2609 | 0.3105 | 0.011 | 0.11 | 0.09
900 | Bar | 25 | 160 | M35 | 45 | 55 | 35.58876 | 3.971746 | 30 | 18.75 | 13500 | 0.001388889 | 0.014 | 1.95442 | 1100 | 0.034 | 171 | 2.8 | 27.3 | 650 | 0.3135 | 0.0118 | 0.06 | 0.0675
1000 | Bar | 25 | 160 | M35 | 112 | 100 | 23.72584 | 4.691079 | 20 | 12.5 | 9000 | 0.001388889 | 0.014 | 1.96953 | 1100 | 0.028 | 86 | 1.4 | 27.3 | 650 | 0.3165 | 0.0138 | 0.04 | 0.045
1100 | Bar | 25 | 160 | M35 | 281 | 195 | 11.86292 | 5.312706 | 10 | 6.25 | 4500 | 0.001388889 | 0.014 | 1.984723 | 1100 | 0.023 | 22 | 0.35 | 27.3 | 650 | 0.3195 | 0.0158 | 0.02 | 0.0225
1200 | Bar | 25 | 160 | M35 | 706 | 375 | 0 | 5.970375 | 0 | 0 | 0 | 0 | 0.014 | 2 | 1100 | 0.019 | 0 | 0 | 27.3 | 650 | 0.3225 | 0.0178 | 0 | 0
20 | Bar | 25 | 160 | M40 | 1 | 0 | 679.816 | 0.232 | 500 | 500 | 200000 | 0.0025 | 1.84e-07 | 1.042 | 900 | 0.197 | 24000 | 40 | 53.334 | 461.7567 | 0.2871 | 0 | 1 | 1
100 | Bar | 25 | 160 | M40 | 1 | 1 | 679.816 | 0.522 | 500 | 500 | 200000 | 0.0025 | 0.000743 | 1.042 | 900 | 0.168 | 15000 | 40 | 50.67 | 487.62 | 0.2895 | 0.0009984 | 1 | 1
200 | Bar | 25 | 160 | M40 | 1 | 2 | 679.816 | 0.826172 | 500 | 403.5 | 180000 | 0.002241667 | 0.001804 | 1.185231 | 1000 | 0.137 | 10364 | 38 | 47.34 | 529.76 | 0.2925 | 0.0023184 | 1 | 0.9
300 | Bar | 25 | 160 | M40 | 1 | 3 | 679.816 | 1.090475 | 500 | 306.5 | 160000 | 0.001915625 | 0.003141 | 1.349287 | 1050 | 0.112 | 7286 | 34 | 44.01 | 564.74 | 0.2955 | 0.0037184 | 1 | 0.8
400 | Bar | 25 | 160 | M40 | 1 | 4 | 679.816 | 1.560227 | 500 | 210 | 140000 | 0.0015 | 0.004892 | 1.532477 | 1100 | 0.092 | 4500 | 30 | 40.68 | 605.88 | 0.2985 | 0.0051984 | 1 | 0.7
500 | Bar | 25 | 160 | M40 | 2 | 5 | 530.25648 | 1.904697 | 390 | 180 | 120000 | 0.0015 | 0.007195 | 1.593488 | 1100 | 0.076 | 2400 | 24 | 37.35 | 666.5 | 0.3015 | 0.0067584 | 0.78 | 0.6
600 | Bar | 25 | 160 | M40 | 3 | 10 | 319.51352 | 2.51156 | 235 | 90 | 62000 | 0.001451613 | 0.010188 | 1.788077 | 1100 | 0.062 | 1080 | 18 | 34.02 | 760.2174 | 0.3045 | 0.0083984 | 0.47 | 0.31
700 | Bar | 25 | 160 | M40 | 8 | 15 | 156.35768 | 2.376595 | 115 | 37.5 | 26000 | 0.001442308 | 0.014009 | 1.909592 | 1100 | 0.051 | 720 | 12 | 30.69 | 1008.158 | 0.3075 | 0.0101184 | 0.23 | 0.13
800 | Bar | 25 | 160 | M40 | 18 | 25 | 74.77976 | 2.963129 | 55 | 25 | 18000 | 0.001388889 | 0.014 | 1.93939375 | 1100 | 0.042 | 360 | 6 | 27.36 | 803.2609 | 0.3105 | 0.011 | 0.11 | 0.09
900 | Bar | 25 | 160 | M40 | 45 | 55 | 40.78896 | 3.530441 | 30 | 18.75 | 13500 | 0.001388889 | 0.014 | 1.95442 | 1100 | 0.034 | 192 | 3.2 | 27.3 | 650 | 0.3135 | 0.0118 | 0.06 | 0.0675
1000 | Bar | 25 | 160 | M40 | 112 | 100 | 27.19264 | 4.169848 | 20 | 12.5 | 9000 | 0.001388889 | 0.014 | 1.96953 | 1100 | 0.028 | 96 | 1.6 | 27.3 | 650 | 0.3165 | 0.0138 | 0.04 | 0.045
1100 | Bar | 25 | 160 | M40 | 281 | 195 | 13.59632 | 4.722405 | 10 | 6.25 | 4500 | 0.001388889 | 0.014 | 1.984723 | 1100 | 0.023 | 24 | 0.4 | 27.3 | 650 | 0.3195 | 0.0158 | 0.02 | 0.0225
1200 | Bar | 25 | 160 | M40 | 706 | 375 | 0 | 5.307 | 0 | 0 | 0 | 0 | 0.014 | 2 | 1100 | 0.019 | 0 | 0 | 27.3 | 650 | 0.3225 | 0.0178 | 0 | 0
20 | Bar | 22 | 160 | M20 | 1 | 0 | 376.841 | 0.384 | 500 | 500 | 200000 | 0.0025 | 1.84e-07 | 1.042 | 900 | 0.197 | 12000 | 20 | 53.334 | 461.7567 | 0.2871 | 0 | 1 | 1
100 | Bar | 22 | 160 | M20 | 1 | 1 | 376.841 | 0.864 | 500 | 500 | 200000 | 0.0025 | 0.000743 | 1.042 | 900 | 0.168 | 7500 | 20 | 50.67 | 487.62 | 0.2895 | 0.0009984 | 1 | 1
200 | Bar | 22 | 160 | M20 | 1 | 2 | 376.841 | 1.362701 | 500 | 403.5 | 180000 | 0.002241667 | 0.001804 | 1.185231 | 1000 | 0.137 | 5182 | 19 | 47.34 | 529.76 | 0.2925 | 0.0023184 | 1 | 0.9
300 | Bar | 22 | 160 | M20 | 1 | 3 | 376.841 | 2.022384 | 500 | 306.5 | 160000 | 0.001915625 | 0.003141 | 1.349287 | 1050 | 0.112 | 3643 | 17 | 44.01 | 564.74 | 0.2955 | 0.0037184 | 1 | 0.8
400 | Bar | 22 | 160 | M20 | 1 | 4 | 376.841 | 2.200762 | 500 | 210 | 140000 | 0.0015 | 0.004892 | 1.532477 | 1100 | 0.092 | 2250 | 15 | 40.68 | 605.88 | 0.2985 | 0.0051984 | 1 | 0.7
500 | Bar | 22 | 160 | M20 | 2 | 5 | 293.93598 | 3.355482 | 390 | 180 | 120000 | 0.0015 | 0.007195 | 1.593488 | 1100 | 0.076 | 1200 | 12 | 37.35 | 666.5 | 0.3015 | 0.0067584 | 0.78 | 0.6
600 | Bar | 22 | 160 | M20 | 3 | 10 | 177.11527 | 4.188782 | 235 | 90 | 62000 | 0.001451613 | 0.010188 | 1.788077 | 1100 | 0.062 | 540 | 9 | 34.02 | 760.2174 | 0.3045 | 0.0083984 | 0.47 | 0.31
700 | Bar | 22 | 160 | M20 | 8 | 15 | 86.67343 | 3.754468 | 115 | 37.5 | 26000 | 0.001442308 | 0.014009 | 1.909592 | 1100 | 0.051 | 360 | 6 | 30.69 | 1008.158 | 0.3075 | 0.0101184 | 0.23 | 0.13
800 | Bar | 22 | 160 | M20 | 18 | 25 | 41.45251 | 5.785846 | 55 | 25 | 18000 | 0.001388889 | 0.014 | 1.93939375 | 1100 | 0.042 | 180 | 3 | 27.36 | 803.2609 | 0.3105 | 0.011 | 0.11 | 0.09
900 | Bar | 22 | 160 | M20 | 45 | 55 | 22.61046 | 6.602723 | 30 | 18.75 | 13500 | 0.001388889 | 0.014 | 1.95442 | 1100 | 0.034 | 96 | 1.6 | 27.3 | 650 | 0.3135 | 0.0118 | 0.06 | 0.0675
1000 | Bar | 22 | 160 | M20 | 112 | 100 | 15.07364 | 7.186348 | 20 | 12.5 | 9000 | 0.001388889 | 0.014 | 1.96953 | 1100 | 0.028 | 48 | 0.8 | 27.3 | 650 | 0.3165 | 0.0138 | 0.04 | 0.045
1100 | Bar | 22 | 160 | M20 | 281 | 195 | 7.53682 | 7.438016 | 10 | 6.25 | 4500 | 0.001388889 | 0.014 | 1.984723 | 1100 | 0.023 | 12 | 0.2 | 27.3 | 650 | 0.3195 | 0.0158 | 0.02 | 0.0225
1200 | Bar | 22 | 160 | M20 | 706 | 375 | 0 | 8.784 | 0 | 0 | 0 | 0 | 0.014 | 2 | 1100 | 0.019 | 0 | 0 | 27.3 | 650 | 0.3225 | 0.0178 | 0 | 0
20 | Bar | 22 | 160 | M25 | 1 | 0 | 401.617 | 0.352 | 500 | 500 | 200000 | 0.0025 | 1.84e-07 | 1.042 | 900 | 0.197 | 15000 | 25 | 53.334 | 461.7567 | 0.2871 | 0 | 1 | 1
100 | Bar | 22 | 160 | M25 | 1 | 1 | 401.617 | 0.792 | 500 | 500 | 200000 | 0.0025 | 0.000743 | 1.042 | 900 | 0.168 | 9375 | 25 | 50.67 | 487.62 | 0.2895 | 0.0009984 | 1 | 1
200 | Bar | 22 | 160 | M25 | 1 | 2 | 401.617 | 1.249143 | 500 | 403.5 | 180000 | 0.002241667 | 0.001804 | 1.185231 | 1000 | 0.137 | 6478 | 23.75 | 47.34 | 529.76 | 0.2925 | 0.0023184 | 1 | 0.9
300 | Bar | 22 | 160 | M25 | 1 | 3 | 401.617 | 1.853852 | 500 | 306.5 | 160000 | 0.001915625 | 0.003141 | 1.349287 | 1050 | 0.112 | 4554 | 21.25 | 44.01 | 564.74 | 0.2955 | 0.0037184 | 1 | 0.8
400 | Bar | 22 | 160 | M25 | 1 | 4 | 401.617 | 2.017365 | 500 | 210 | 140000 | 0.0015 | 0.004892 | 1.532477 | 1100 | 0.092 | 2813 | 18.75 | 40.68 | 605.88 | 0.2985 | 0.0051984 | 1 | 0.7
500 | Bar | 22 | 160 | M25 | 2 | 5 | 313.26126 | 3.075859 | 390 | 180 | 120000 | 0.0015 | 0.007195 | 1.593488 | 1100 | 0.076 | 1500 | 15 | 37.35 | 666.5 | 0.3015 | 0.0067584 | 0.78 | 0.6
600 | Bar | 22 | 160 | M25 | 3 | 10 | 188.75999 | 3.839716 | 235 | 90 | 62000 | 0.001451613 | 0.010188 | 1.788077 | 1100 | 0.062 | 675 | 11.25 | 34.02 | 760.2174 | 0.3045 | 0.0083984 | 0.47 | 0.31
700 | Bar | 22 | 160 | M25 | 8 | 15 | 92.37191 | 3.441595 | 115 | 37.5 | 26000 | 0.001442308 | 0.014009 | 1.909592 | 1100 | 0.051 | 450 | 7.5 | 30.69 | 1008.158 | 0.3075 | 0.0101184 | 0.23 | 0.13
800 | Bar | 22 | 160 | M25 | 18 | 25 | 44.17787 | 5.303692 | 55 | 25 | 18000 | 0.001388889 | 0.014 | 1.93939375 | 1100 | 0.042 | 225 | 3.75 | 27.36 | 803.2609 | 0.3105 | 0.011 | 0.11 | 0.09
900 | Bar | 22 | 160 | M25 | 45 | 55 | 24.09702 | 6.052496 | 30 | 18.75 | 13500 | 0.001388889 | 0.014 | 1.95442 | 1100 | 0.034 | 120 | 2 | 27.3 | 650 | 0.3135 | 0.0118 | 0.06 | 0.0675
1000 | Bar | 22 | 160 | M25 | 112 | 100 | 16.06468 | 6.587486 | 20 | 12.5 | 9000 | 0.001388889 | 0.014 | 1.96953 | 1100 | 0.028 | 60 | 1 | 27.3 | 650 | 0.3165 | 0.0138 | 0.04 | 0.045
1100 | Bar | 22 | 160 | M25 | 281 | 195 | 8.03234 | 6.818182 | 10 | 6.25 | 4500 | 0.001388889 | 0.014 | 1.984723 | 1100 | 0.023 | 15 | 0.25 | 27.3 | 650 | 0.3195 | 0.0158 | 0.02 | 0.0225
1200 | Bar | 22 | 160 | M25 | 706 | 375 | 0 | 8.052 | 0 | 0 | 0 | 0 | 0.014 | 2 | 1100 | 0.019 | 0 | 0 | 27.3 | 650 | 0.3225 | 0.0178 | 0 | 0
20 | Bar | 22 | 160 | M30 | 1 | 0 | 528.52 | 0.32 | 500 | 500 | 200000 | 0.0025 | 1.84e-07 | 1.042 | 900 | 0.197 | 18000 | 30 | 53.334 | 461.7567 | 0.2871 | 0 | 1 | 1
100 | Bar | 22 | 160 | M30 | 1 | 1 | 528.52 | 0.72 | 500 | 500 | 200000 | 0.0025 | 0.000743 | 1.042 | 900 | 0.168 | 11250 | 30 | 50.67 | 487.62 | 0.2895 | 0.0009984 | 1 | 1
200 | Bar | 22 | 160 | M30 | 1 | 2 | 528.52 | 1.135584 | 500 | 403.5 | 180000 | 0.002241667 | 0.001804 | 1.185231 | 1000 | 0.137 | 7773 | 28.5 | 47.34 | 529.76 | 0.2925 | 0.0023184 | 1 | 0.9
300 | Bar | 22 | 160 | M30 | 1 | 3 | 528.52 | 1.68532 | 500 | 306.5 | 160000 | 0.001915625 | 0.003141 | 1.349287 | 1050 | 0.112 | 5465 | 25.5 | 44.01 | 564.74 | 0.2955 | 0.0037184 | 1 | 0.8
400 | Bar | 22 | 160 | M30 | 1 | 4 | 528.52 | 1.833968 | 500 | 210 | 140000 | 0.0015 | 0.004892 | 1.532477 | 1100 | 0.092 | 3375 | 22.5 | 40.68 | 605.88 | 0.2985 | 0.0051984 | 1 | 0.7
500 | Bar | 22 | 160 | M30 | 2 | 5 | 412.2456 | 2.796235 | 390 | 180 | 120000 | 0.0015 | 0.007195 | 1.593488 | 1100 | 0.076 | 1800 | 18 | 37.35 | 666.5 | 0.3015 | 0.0067584 | 0.78 | 0.6
600 | Bar | 22 | 160 | M30 | 3 | 10 | 248.4044 | 3.490651 | 235 | 90 | 62000 | 0.001451613 | 0.010188 | 1.788077 | 1100 | 0.062 | 810 | 13.5 | 34.02 | 760.2174 | 0.3045 | 0.0083984 | 0.47 | 0.31
700 | Bar | 22 | 160 | M30 | 8 | 15 | 121.5596 | 3.128723 | 115 | 37.5 | 26000 | 0.001442308 | 0.014009 | 1.909592 | 1100 | 0.051 | 540 | 9 | 30.69 | 1008.158 | 0.3075 | 0.0101184 | 0.23 | 0.13
800 | Bar | 22 | 160 | M30 | 18 | 25 | 58.1372 | 4.821539 | 55 | 25 | 18000 | 0.001388889 | 0.014 | 1.93939375 | 1100 | 0.042 | 270 | 4.5 | 27.36 | 803.2609 | 0.3105 | 0.011 | 0.11 | 0.09
900 | Bar | 22 | 160 | M30 | 45 | 55 | 31.7112 | 5.502269 | 30 | 18.75 | 13500 | 0.001388889 | 0.014 | 1.95442 | 1100 | 0.034 | 144 | 2.4 | 27.3 | 650 | 0.3135 | 0.0118 | 0.06 | 0.0675
1000 | Bar | 22 | 160 | M30 | 112 | 100 | 21.1408 | 5.988624 | 20 | 12.5 | 9000 | 0.001388889 | 0.014 | 1.96953 | 1100 | 0.028 | 72 | 1.2 | 27.3 | 650 | 0.3165 | 0.0138 | 0.04 | 0.045
1100 | Bar | 22 | 160 | M30 | 281 | 195 | 10.5704 | 6.198347 | 10 | 6.25 | 4500 | 0.001388889 | 0.014 | 1.984723 | 1100 | 0.023 | 18 | 0.3 | 27.3 | 650 | 0.3195 | 0.0158 | 0.02 | 0.0225
1200 | Bar | 22 | 160 | M30 | 706 | 375 | 0 | 7.32 | 0 | 0 | 0 | 0 | 0.014 | 2 | 1100 | 0.019 | 0 | 0 | 27.3 | 650 | 0.3225 | 0.0178 | 0 | 0
20 | Bar | 22 | 160 | M35 | 1 | 0 | 577.197 | 0.288 | 500 | 500 | 200000 | 0.0025 | 1.84e-07 | 1.042 | 900 | 0.197 | 21300 | 35 | 53.334 | 461.7567 | 0.2871 | 0 | 1 | 1
100 | Bar | 22 | 160 | M35 | 1 | 1 | 577.197 | 0.648 | 500 | 500 | 200000 | 0.0025 | 0.000743 | 1.042 | 900 | 0.168 | 13313 | 35 | 50.67 | 487.62 | 0.2895 | 0.0009984 | 1 | 1
200 | Bar | 22 | 160 | M35 | 1 | 2 | 577.197 | 1.022026 | 500 | 403.5 | 180000 | 0.002241667 | 0.001804 | 1.185231 | 1000 | 0.137 | 9198 | 33.25 | 47.34 | 529.76 | 0.2925 | 0.0023184 | 1 | 0.9
300 | Bar | 22 | 160 | M35 | 1 | 3 | 577.197 | 1.516788 | 500 | 306.5 | 160000 | 0.001915625 | 0.003141 | 1.349287 | 1050 | 0.112 | 6467 | 29.75 | 44.01 | 564.74 | 0.2955 | 0.0037184 | 1 | 0.8
400 | Bar | 22 | 160 | M35 | 1 | 4 | 577.197 | 1.650572 | 500 | 210 | 140000 | 0.0015 | 0.004892 | 1.532477 | 1100 | 0.092 | 3994 | 26.25 | 40.68 | 605.88 | 0.2985 | 0.0051984 | 1 | 0.7
500 | Bar | 22 | 160 | M35 | 2 | 5 | 450.21366 | 2.516612 | 390 | 180 | 120000 | 0.0015 | 0.007195 | 1.593488 | 1100 | 0.076 | 2130 | 21 | 37.35 | 666.5 | 0.3015 | 0.0067584 | 0.78 | 0.6
600 | Bar | 22 | 160 | M35 | 3 | 10 | 271.28259 | 3.141586 | 235 | 90 | 62000 | 0.001451613 | 0.010188 | 1.788077 | 1100 | 0.062 | 959 | 15.75 | 34.02 | 760.2174 | 0.3045 | 0.0083984 | 0.47 | 0.31
700 | Bar | 22 | 160 | M35 | 8 | 15 | 132.75531 | 2.815851 | 115 | 37.5 | 26000 | 0.001442308 | 0.014009 | 1.909592 | 1100 | 0.051 | 639 | 10.5 | 30.69 | 1008.158 | 0.3075 | 0.0101184 | 0.23 | 0.13
800 | Bar | 22 | 160 | M35 | 18 | 25 | 63.49167 | 4.339385 | 55 | 25 | 18000 | 0.001388889 | 0.014 | 1.93939375 | 1100 | 0.042 | 320 | 5.25 | 27.36 | 803.2609 | 0.3105 | 0.011 | 0.11 | 0.09
900 | Bar | 22 | 160 | M35 | 45 | 55 | 34.63182 | 4.952042 | 30 | 18.75 | 13500 | 0.001388889 | 0.014 | 1.95442 | 1100 | 0.034 | 171 | 2.8 | 27.3 | 650 | 0.3135 | 0.0118 | 0.06 | 0.0675
1000 | Bar | 22 | 160 | M35 | 112 | 100 | 23.08788 | 5.389761 | 20 | 12.5 | 9000 | 0.001388889 | 0.014 | 1.96953 | 1100 | 0.028 | 86 | 1.4 | 27.3 | 650 | 0.3165 | 0.0138 | 0.04 | 0.045
1100 | Bar | 22 | 160 | M35 | 281 | 195 | 11.54394 | 5.578512 | 10 | 6.25 | 4500 | 0.001388889 | 0.014 | 1.984723 | 1100 | 0.023 | 22 | 0.35 | 27.3 | 650 | 0.3195 | 0.0158 | 0.02 | 0.0225
1200 | Bar | 22 | 160 | M35 | 706 | 375 | 0 | 6.588 | 0 | 0 | 0 | 0 | 0.014 | 2 | 1100 | 0.019 | 0 | 0 | 27.3 | 650 | 0.3225 | 0.0178 | 0 | 0
20 | Bar | 22 | 160 | M40 | 1 | 0 | 653.964 | 0.256 | 500 | 500 | 200000 | 0.0025 | 1.84e-07 | 1.042 | 900 | 0.197 | 24000 | 40 | 53.334 | 461.7567 | 0.2871 | 0 | 1 | 1
100 | Bar | 22 | 160 | M40 | 1 | 1 | 653.964 | 0.576 | 500 | 500 | 200000 | 0.0025 | 0.000743 | 1.042 | 900 | 0.168 | 15000 | 40 | 50.67 | 487.62 | 0.2895 | 0.0009984 | 1 | 1
200 | Bar | 22 | 160 | M40 | 1 | 2 | 653.964 | 0.9084674 | 500 | 403.5 | 180000 | 0.002241667 | 0.001804 | 1.185231 | 1000 | 0.137 | 10364 | 38 | 47.34 | 529.76 | 0.2925 | 0.0023184 | 1 | 0.9
300 | Bar | 22 | 160 | M40 | 1 | 3 | 653.964 | 1.348256 | 500 | 306.5 | 160000 | 0.001915625 | 0.003141 | 1.349287 | 1050 | 0.112 | 7286 | 34 | 44.01 | 564.74 | 0.2955 | 0.0037184 | 1 | 0.8
400 | Bar | 22 | 160 | M40 | 1 | 4 | 653.964 | 1.467175 | 500 | 210 | 140000 | 0.0015 | 0.004892 | 1.532477 | 1100 | 0.092 | 4500 | 30 | 40.68 | 605.88 | 0.2985 | 0.0051984 | 1 | 0.7
500 | Bar | 22 | 160 | M40 | 2 | 5 | 510.09192 | 2.236988 | 390 | 180 | 120000 | 0.0015 | 0.007195 | 1.593488 | 1100 | 0.076 | 2400 | 24 | 37.35 | 666.5 | 0.3015 | 0.0067584 | 0.78 | 0.6
600 | Bar | 22 | 160 | M40 | 3 | 10 | 307.36308 | 2.792521 | 235 | 90 | 62000 | 0.001451613 | 0.010188 | 1.788077 | 1100 | 0.062 | 1080 | 18 | 34.02 | 760.2174 | 0.3045 | 0.0083984 | 0.47 | 0.31
700 | Bar | 22 | 160 | M40 | 8 | 15 | 150.41172 | 2.502979 | 115 | 37.5 | 26000 | 0.001442308 | 0.014009 | 1.909592 | 1100 | 0.051 | 720 | 12 | 30.69 | 1008.158 | 0.3075 | 0.0101184 | 0.23 | 0.13
800 | Bar | 22 | 160 | M40 | 18 | 25 | 71.93604 | 3.857231 | 55 | 25 | 18000 | 0.001388889 | 0.014 | 1.93939375 | 1100 | 0.042 | 360 | 6 | 27.36 | 803.2609 | 0.3105 | 0.011 | 0.11 | 0.09
900 | Bar | 22 | 160 | M40 | 45 | 55 | 39.23784 | 4.401815 | 30 | 18.75 | 13500 | 0.001388889 | 0.014 | 1.95442 | 1100 | 0.034 | 192 | 3.2 | 27.3 | 650 | 0.3135 | 0.0118 | 0.06 | 0.0675
1000 | Bar | 22 | 160 | M40 | 112 | 100 | 26.15856 | 4.790899 | 20 | 12.5 | 9000 | 0.001388889 | 0.014 | 1.96953 | 1100 | 0.028 | 96 | 1.6 | 27.3 | 650 | 0.3165 | 0.0138 | 0.04 | 0.045
1100 | Bar | 22 | 160 | M40 | 281 | 195 | 13.07928 | 4.958678 | 10 | 6.25 | 4500 | 0.001388889 | 0.014 | 1.984723 | 1100 | 0.023 | 24 | 0.4 | 27.3 | 650 | 0.3195 | 0.0158 | 0.02 | 0.0225
1200 | Bar | 22 | 160 | M40 | 706 | 375 | 0 | 5.856 | 0 | 0 | 0 | 0 | 0.014 | 2 | 1100 | 0.019 | 0 | 0 | 27.3 | 650 | 0.3225 | 0.0178 | 0 | 0
20 | Bar | 20 | 160 | M20 | 1 | 0 | 329.231 | 0.552 | 500 | 500 | 200000 | 0.0025 | 1.84e-07 | 1.042 | 900 | 0.197 | 12000 | 20 | 53.334 | 461.7567 | 0.2871 | 0 | 1 | 1
100 | Bar | 20 | 160 | M20 | 1 | 1 | 329.231 | 1.242 | 500 | 500 | 200000 | 0.0025 | 0.000743 | 1.042 | 900 | 0.168 | 7500 | 20 | 50.67 | 487.62 | 0.2895 | 0.0009984 | 1 | 1
200 | Bar | 20 | 160 | M20 | 1 | 2 | 329.231 | 1.970744 | 500 | 403.5 | 180000 | 0.002241667 | 0.001804 | 1.185231 | 1000 | 0.137 | 5182 | 19 | 47.34 | 529.76 | 0.2925 | 0.0023184 | 1 | 0.9
300 | Bar | 20 | 160 | M20 | 1 | 3 | 329.231 | 2.57642 | 500 | 306.5 | 160000 | 0.001915625 | 0.003141 | 1.349287 | 1050 | 0.112 | 3643 | 17 | 44.01 | 564.74 | 0.2955 | 0.0037184 | 1 | 0.8
400 | Bar | 20 | 160 | M20 | 1 | 4 | 329.231 | 3.478556 | 500 | 210 | 140000 | 0.0015 | 0.004892 | 1.532477 | 1100 | 0.092 | 2250 | 15 | 40.68 | 605.88 | 0.2985 | 0.0051984 | 1 | 0.7
500 | Bar | 20 | 160 | M20 | 2 | 5 | 256.80018 | 4.280717 | 390 | 180 | 120000 | 0.0015 | 0.007195 | 1.593488 | 1100 | 0.076 | 1200 | 12 | 37.35 | 666.5 | 0.3015 | 0.0067584 | 0.78 | 0.6
600 | Bar | 20 | 160 | M20 | 3 | 10 | 154.73857 | 5.596327 | 235 | 90 | 62000 | 0.001451613 | 0.010188 | 1.788077 | 1100 | 0.062 | 540 | 9 | 34.02 | 760.2174 | 0.3045 | 0.0083984 | 0.47 | 0.31
700 | Bar | 20 | 160 | M20 | 8 | 15 | 75.72313 | 6.60734 | 115 | 37.5 | 26000 | 0.001442308 | 0.014009 | 1.909592 | 1100 | 0.051 | 360 | 6 | 30.69 | 1008.158 | 0.3075 | 0.0101184 | 0.23 | 0.13
800 | Bar | 20 | 160 | M20 | 18 | 25 | 36.21541 | 6.80551 | 55 | 25 | 18000 | 0.001388889 | 0.014 | 1.93939375 | 1100 | 0.042 | 180 | 3 | 27.36 | 803.2609 | 0.3105 | 0.011 | 0.11 | 0.09
900 | Bar | 20 | 160 | M20 | 45 | 55 | 19.75386 | 8.049973 | 30 | 18.75 | 13500 | 0.001388889 | 0.014 | 1.95442 | 1100 | 0.034 | 96 | 1.6 | 27.3 | 650 | 0.3135 | 0.0118 | 0.06 | 0.0675
1000 | Bar | 20 | 160 | M20 | 112 | 100 | 13.16924 | 10.29446 | 20 | 12.5 | 9000 | 0.001388889 | 0.014 | 1.96953 | 1100 | 0.028 | 48 | 0.8 | 27.3 | 650 | 0.3165 | 0.0138 | 0.04 | 0.045
1100 | Bar | 20 | 160 | M20 | 281 | 195 | 6.58462 | 11.21445 | 10 | 6.25 | 4500 | 0.001388889 | 0.014 | 1.984723 | 1100 | 0.023 | 12 | 0.2 | 27.3 | 650 | 0.3195 | 0.0158 | 0.02 | 0.0225
1200 | Bar | 20 | 160 | M20 | 706 | 375 | 0 | 12.627 | 0 | 0 | 0 | 0 | 0.014 | 2 | 1100 | 0.019 | 0 | 0 | 27.3 | 650 | 0.3225 | 0.0178 | 0 | 0
20 | Bar | 20 | 160 | M25 | 1 | 0 | 380.19 | 0.506 | 500 | 500 | 200000 | 0.0025 | 1.84e-07 | 1.042 | 900 | 0.197 | 15000 | 25 | 53.334 | 461.7567 | 0.2871 | 0 | 1 | 1
100 | Bar | 20 | 160 | M25 | 1 | 1 | 380.19 | 1.1385 | 500 | 500 | 200000 | 0.0025 | 0.000743 | 1.042 | 900 | 0.168 | 9375 | 25 | 50.67 | 487.62 | 0.2895 | 0.0009984 | 1 | 1
200 | Bar | 20 | 160 | M25 | 1 | 2 | 380.19 | 1.806515 | 500 | 403.5 | 180000 | 0.002241667 | 0.001804 | 1.185231 | 1000 | 0.137 | 6478 | 23.75 | 47.34 | 529.76 | 0.2925 | 0.0023184 | 1 | 0.9
300 | Bar | 20 | 160 | M25 | 1 | 3 | 380.19 | 2.361718 | 500 | 306.5 | 160000 | 0.001915625 | 0.003141 | 1.349287 | 1050 | 0.112 | 4554 | 21.25 | 44.01 | 564.74 | 0.2955 | 0.0037184 | 1 | 0.8
400 | Bar | 20 | 160 | M25 | 1 | 4 | 380.19 | 3.188676 | 500 | 210 | 140000 | 0.0015 | 0.004892 | 1.532477 | 1100 | 0.092 | 2813 | 18.75 | 40.68 | 605.88 | 0.2985 | 0.0051984 | 1 | 0.7
500 | Bar | 20 | 160 | M25 | 2 | 5 | 296.5482 | 3.92399 | 390 | 180 | 120000 | 0.0015 | 0.007195 | 1.593488 | 1100 | 0.076 | 1500 | 15 | 37.35 | 666.5 | 0.3015 | 0.0067584 | 0.78 | 0.6
600 | Bar | 20 | 160 | M25 | 3 | 10 | 178.6893 | 5.129967 | 235 | 90 | 62000 | 0.001451613 | 0.010188 | 1.788077 | 1100 | 0.062 | 675 | 11.25 | 34.02 | 760.2174 | 0.3045 | 0.0083984 | 0.47 | 0.31
700 | Bar | 20 | 160 | M25 | 8 | 15 | 87.4437 | 6.056728 | 115 | 37.5 | 26000 | 0.001442308 | 0.014009 | 1.909592 | 1100 | 0.051 | 450 | 7.5 | 30.69 | 1008.158 | 0.3075 | 0.0101184 | 0.23 | 0.13
800 | Bar | 20 | 160 | M25 | 18 | 25 | 41.8209 | 6.238384 | 55 | 25 | 18000 | 0.001388889 | 0.014 | 1.93939375 | 1100 | 0.042 | 225 | 3.75 | 27.36 | 803.2609 | 0.3105 | 0.011 | 0.11 | 0.09
900 | Bar | 20 | 160 | M25 | 45 | 55 | 22.8114 | 7.379142 | 30 | 18.75 | 13500 | 0.001388889 | 0.014 | 1.95442 | 1100 | 0.034 | 120 | 2 | 27.3 | 650 | 0.3135 | 0.0118 | 0.06 | 0.0675
1000 | Bar | 20 | 160 | M25 | 112 | 100 | 15.2076 | 9.436589 | 20 | 12.5 | 9000 | 0.001388889 | 0.014 | 1.96953 | 1100 | 0.028 | 60 | 1 | 27.3 | 650 | 0.3165 | 0.0138 | 0.04 | 0.045
1100 | Bar | 20 | 160 | M25 | 281 | 195 | 7.6038 | 10.27991 | 10 | 6.25 | 4500 | 0.001388889 | 0.014 | 1.984723 | 1100 | 0.023 | 15 | 0.25 | 27.3 | 650 | 0.3195 | 0.0158 | 0.02 | 0.0225
1200 | Bar | 20 | 160 | M25 | 706 | 375 | 0 | 11.57475 | 0 | 0 | 0 | 0 | 0.014 | 2 | 1100 | 0.019 | 0 | 0 | 27.3 | 650 | 0.3225 | 0.0178 | 0 | 0
20 | Bar | 20 | 160 | M30 | 1 | 0 | 493.147 | 0.46 | 500 | 500 | 200000 | 0.0025 | 1.84e-07 | 1.042 | 900 | 0.197 | 18000 | 30 | 53.334 | 461.7567 | 0.2871 | 0 | 1 | 1
100 | Bar | 20 | 160 | M30 | 1 | 1 | 493.147 | 1.035 | 500 | 500 | 200000 | 0.0025 | 0.000743 | 1.042 | 900 | 0.168 | 11250 | 30 | 50.67 | 487.62 | 0.2895 | 0.0009984 | 1 | 1
200 | Bar | 20 | 160 | M30 | 1 | 2 | 493.147 | 1.642287 | 500 | 403.5 | 180000 | 0.002241667 | 0.001804 | 1.185231 | 1000 | 0.137 | 7773 | 28.5 | 47.34 | 529.76 | 0.2925 | 0.0023184 | 1 | 0.9
300 | Bar | 20 | 160 | M30 | 1 | 3 | 493.147 | 2.147016 | 500 | 306.5 | 160000 | 0.001915625 | 0.003141 | 1.349287 | 1050 | 0.112 | 5465 | 25.5 | 44.01 | 564.74 | 0.2955 | 0.0037184 | 1 | 0.8
400 | Bar | 20 | 160 | M30 | 1 | 4 | 493.147 | 2.898796 | 500 | 210 | 140000 | 0.0015 | 0.004892 | 1.532477 | 1100 | 0.092 | 3375 | 22.5 | 40.68 | 605.88 | 0.2985 | 0.0051984 | 1 | 0.7
500 | Bar | 20 | 160 | M30 | 2 | 5 | 384.65466 | 3.567264 | 390 | 180 | 120000 | 0.0015 | 0.007195 | 1.593488 | 1100 | 0.076 | 1800 | 18 | 37.35 | 666.5 | 0.3015 | 0.0067584 | 0.78 | 0.6
600 | Bar | 20 | 160 | M30 | 3 | 10 | 231.77909 | 4.663606 | 235 | 90 | 62000 | 0.001451613 | 0.010188 | 1.788077 | 1100 | 0.062 | 810 | 13.5 | 34.02 | 760.2174 | 0.3045 | 0.0083984 | 0.47 | 0.31
700 | Bar | 20 | 160 | M30 | 8 | 15 | 113.42381 | 5.506117 | 115 | 37.5 | 26000 | 0.001442308 | 0.014009 | 1.909592 | 1100 | 0.051 | 540 | 9 | 30.69 | 1008.158 | 0.3075 | 0.0101184 | 0.23 | 0.13
800 | Bar | 20 | 160 | M30 | 18 | 25 | 54.24617 | 5.671259 | 55 | 25 | 18000 | 0.001388889 | 0.014 | 1.93939375 | 1100 | 0.042 | 270 | 4.5 | 27.36 | 803.2609 | 0.3105 | 0.011 | 0.11 | 0.09
900 | Bar | 20 | 160 | M30 | 45 | 55 | 29.58882 | 6.708311 | 30 | 18.75 | 13500 | 0.001388889 | 0.014 | 1.95442 | 1100 | 0.034 | 144 | 2.4 | 27.3 | 650 | 0.3135 | 0.0118 | 0.06 | 0.0675
1000 | Bar | 20 | 160 | M30 | 112 | 100 | 19.72588 | 8.578718 | 20 | 12.5 | 9000 | 0.001388889 | 0.014 | 1.96953 | 1100 | 0.028 | 72 | 1.2 | 27.3 | 650 | 0.3165 | 0.0138 | 0.04 | 0.045
1100 | Bar | 20 | 160 | M30 | 281 | 195 | 9.86294 | 9.345375 | 10 | 6.25 | 4500 | 0.001388889 | 0.014 | 1.984723 | 1100 | 0.023 | 18 | 0.3 | 27.3 | 650 | 0.3195 | 0.0158 | 0.02 | 0.0225
1200 | Bar | 20 | 160 | M30 | 706 | 375 | 0 | 10.5225 | 0 | 0 | 0 | 0 | 0.014 | 2 | 1100 | 0.019 | 0 | 0 | 27.3 | 650 | 0.3225 | 0.0178 | 0 | 0
20 | Bar | 20 | 160 | M35 | 1 | 0 | 551.726 | 0.414 | 500 | 500 | 200000 | 0.0025 | 1.84e-07 | 1.042 | 900 | 0.197 | 21300 | 35 | 53.334 | 461.7567 | 0.2871 | 0 | 1 | 1
100 | Bar | 20 | 160 | M35 | 1 | 1 | 551.726 | 0.9315 | 500 | 500 | 200000 | 0.0025 | 0.000743 | 1.042 | 900 | 0.168 | 13313 | 35 | 50.67 | 487.62 | 0.2895 | 0.0009984 | 1 | 1
200 | Bar | 20 | 160 | M35 | 1 | 2 | 551.726 | 1.478058 | 500 | 403.5 | 180000 | 0.002241667 | 0.001804 | 1.185231 | 1000 | 0.137 | 9198 | 33.25 | 47.34 | 529.76 | 0.2925 | 0.0023184 | 1 | 0.9
300 | Bar | 20 | 160 | M35 | 1 | 3 | 551.726 | 1.932315 | 500 | 306.5 | 160000 | 0.001915625 | 0.003141 | 1.349287 | 1050 | 0.112 | 6467 | 29.75 | 44.01 | 564.74 | 0.2955 | 0.0037184 | 1 | 0.8
400 | Bar | 20 | 160 | M35 | 1 | 4 | 551.726 | 2.608917 | 500 | 210 | 140000 | 0.0015 | 0.004892 | 1.532477 | 1100 | 0.092 | 3994 | 26.25 | 40.68 | 605.88 | 0.2985 | 0.0051984 | 1 | 0.7
500 | Bar | 20 | 160 | M35 | 2 | 5 | 430.34628 | 3.210538 | 390 | 180 | 120000 | 0.0015 | 0.007195 | 1.593488 | 1100 | 0.076 | 2130 | 21 | 37.35 | 666.5 | 0.3015 | 0.0067584 | 0.78 | 0.6
600 | Bar | 20 | 160 | M35 | 3 | 10 | 259.31122 | 4.197245 | 235 | 90 | 62000 | 0.001451613 | 0.010188 | 1.788077 | 1100 | 0.062 | 959 | 15.75 | 34.02 | 760.2174 | 0.3045 | 0.0083984 | 0.47 | 0.31
700 | Bar | 20 | 160 | M35 | 8 | 15 | 126.89698 | 4.955505 | 115 | 37.5 | 26000 | 0.001442308 | 0.014009 | 1.909592 | 1100 | 0.051 | 639 | 10.5 | 30.69 | 1008.158 | 0.3075 | 0.0101184 | 0.23 | 0.13
800 | Bar | 20 | 160 | M35 | 18 | 25 | 60.68986 | 5.104133 | 55 | 25 | 18000 | 0.001388889 | 0.014 | 1.93939375 | 1100 | 0.042 | 320 | 5.25 | 27.36 | 803.2609 | 0.3105 | 0.011 | 0.11 | 0.09
900 | Bar | 20 | 160 | M35 | 45 | 55 | 33.10356 | 6.03748 | 30 | 18.75 | 13500 | 0.001388889 | 0.014 | 1.95442 | 1100 | 0.034 | 171 | 2.8 | 27.3 | 650 | 0.3135 | 0.0118 | 0.06 | 0.0675
1000 | Bar | 20 | 160 | M35 | 112 | 100 | 22.06904 | 7.720846 | 20 | 12.5 | 9000 | 0.001388889 | 0.014 | 1.96953 | 1100 | 0.028 | 86 | 1.4 | 27.3 | 650 | 0.3165 | 0.0138 | 0.04 | 0.045
1100 | Bar | 20 | 160 | M35 | 281 | 195 | 11.03452 | 8.410837 | 10 | 6.25 | 4500 | 0.001388889 | 0.014 | 1.984723 | 1100 | 0.023 | 22 | 0.35 | 27.3 | 650 | 0.3195 | 0.0158 | 0.02 | 0.0225
1200 | Bar | 20 | 160 | M35 | 706 | 375 | 0 | 9.47025 | 0 | 0 | 0 | 0 | 0.014 | 2 | 1100 | 0.019 | 0 | 0 | 27.3 | 650 | 0.3225 | 0.0178 | 0 | 0
20 | Bar | 20 | 160 | M40 | 1 | 0 | 618.174 | 0.368 | 500 | 500 | 200000 | 0.0025 | 1.84e-07 | 1.042 | 900 | 0.197 | 24000 | 40 | 53.334 | 461.7567 | 0.2871 | 0 | 1 | 1
100 | Bar | 20 | 160 | M40 | 1 | 1 | 618.174 | 0.828 | 500 | 500 | 200000 | 0.0025 | 0.000743 | 1.042 | 900 | 0.168 | 15000 | 40 | 50.67 | 487.62 | 0.2895 | 0.0009984 | 1 | 1
200 | Bar | 20 | 160 | M40 | 1 | 2 | 618.174 | 1.313829 | 500 | 403.5 | 180000 | 0.002241667 | 0.001804 | 1.185231 | 1000 | 0.137 | 10364 | 38 | 47.34 | 529.76 | 0.2925 | 0.0023184 | 1 | 0.9
300 | Bar | 20 | 160 | M40 | 1 | 3 | 618.174 | 1.717613 | 500 | 306.5 | 160000 | 0.001915625 | 0.003141 | 1.349287 | 1050 | 0.112 | 7286 | 34 | 44.01 | 564.74 | 0.2955 | 0.0037184 | 1 | 0.8
400 | Bar | 20 | 160 | M40 | 1 | 4 | 618.174 | 2.319037 | 500 | 210 | 140000 | 0.0015 | 0.004892 | 1.532477 | 1100 | 0.092 | 4500 | 30 | 40.68 | 605.88 | 0.2985 | 0.0051984 | 1 | 0.7
500 | Bar | 20 | 160 | M40 | 2 | 5 | 482.17572 | 2.853811 | 390 | 180 | 120000 | 0.0015 | 0.007195 | 1.593488 | 1100 | 0.076 | 2400 | 24 | 37.35 | 666.5 | 0.3015 | 0.0067584 | 0.78 | 0.6
600 | Bar | 20 | 160 | M40 | 3 | 10 | 290.54178 | 3.730885 | 235 | 90 | 62000 | 0.001451613 | 0.010188 | 1.788077 | 1100 | 0.062 | 1080 | 18 | 34.02 | 760.2174 | 0.3045 | 0.0083984 | 0.47 | 0.31
700 | Bar | 20 | 160 | M40 | 8 | 15 | 142.18002 | 4.404893 | 115 | 37.5 | 26000 | 0.001442308 | 0.014009 | 1.909592 | 1100 | 0.051 | 720 | 12 | 30.69 | 1008.158 | 0.3075 | 0.0101184 | 0.23 | 0.13
800 | Bar | 20 | 160 | M40 | 18 | 25 | 67.99914 | 4.537007 | 55 | 25 | 18000 | 0.001388889 | 0.014 | 1.93939375 | 1100 | 0.042 | 360 | 6 | 27.36 | 803.2609 | 0.3105 | 0.011 | 0.11 | 0.09
900 | Bar | 20 | 160 | M40 | 45 | 55 | 37.09044 | 5.366649 | 30 | 18.75 | 13500 | 0.001388889 | 0.014 | 1.95442 | 1100 | 0.034 | 192 | 3.2 | 27.3 | 650 | 0.3135 | 0.0118 | 0.06 | 0.0675
1000 | Bar | 20 | 160 | M40 | 112 | 100 | 24.72696 | 6.862974 | 20 | 12.5 | 9000 | 0.001388889 | 0.014 | 1.96953 | 1100 | 0.028 | 96 | 1.6 | 27.3 | 650 | 0.3165 | 0.0138 | 0.04 | 0.045
1100 | Bar | 20 | 160 | M40 | 281 | 195 | 12.36348 | 7.4763 | 10 | 6.25 | 4500 | 0.001388889 | 0.014 | 1.984723 | 1100 | 0.023 | 24 | 0.4 | 27.3 | 650 | 0.3195 | 0.0158 | 0.02 | 0.0225
1200 | Bar | 20 | 160 | M40 | 706 | 375 | 0 | 8.418 | 0 | 0 | 0 | 0 | 0.014 | 2 | 1100 | 0.019 | 0 | 0 | 27.3 | 650 | 0.3225 | 0.0178 | 0 | 0
20 | Bar | 16 | 160 | M20 | 1 | 0 | 276.415 | 0.804 | 500 | 500 | 200000 | 0.0025 | 1.84e-07 | 1.042 | 900 | 0.197 | 12000 | 20 | 53.334 | 461.7567 | 0.2871 | 0 | 1 | 1
100 | Bar | 16 | 160 | M20 | 1 | 1 | 276.415 | 1.809 | 500 | 500 | 200000 | 0.0025 | 0.000743 | 1.042 | 900 | 0.168 | 7500 | 20 | 50.67 | 487.62 | 0.2895 | 0.0009984 | 1 | 1
200 | Bar | 16 | 160 | M20 | 1 | 2 | 276.415 | 2.78083 | 500 | 403.5 | 180000 | 0.002241667 | 0.001804 | 1.185231 | 1000 | 0.137 | 5182 | 19 | 47.34 | 529.76 | 0.2925 | 0.0023184 | 1 | 0.9
300 | Bar | 16 | 160 | M20 | 1 | 3 | 276.415 | 4.149441 | 500 | 306.5 | 160000 | 0.001915625 | 0.003141 | 1.349287 | 1050 | 0.112 | 3643 | 17 | 44.01 | 564.74 | 0.2955 | 0.0037184 | 1 | 0.8
400 | Bar | 16 | 160 | M20 | 1 | 4 | 276.415 | 5.46914 | 500 | 210 | 140000 | 0.0015 | 0.004892 | 1.532477 | 1100 | 0.092 | 2250 | 15 | 40.68 | 605.88 | 0.2985 | 0.0051984 | 1 | 0.7
500 | Bar | 16 | 160 | M20 | 2 | 5 | 215.6037 | 7.07841 | 390 | 180 | 120000 | 0.0015 | 0.007195 | 1.593488 | 1100 | 0.076 | 1200 | 12 | 37.35 | 666.5 | 0.3015 | 0.0067584 | 0.78 | 0.6
600 | Bar | 16 | 160 | M20 | 3 | 10 | 129.91505 | 7.438509 | 235 | 90 | 62000 | 0.001451613 | 0.010188 | 1.788077 | 1100 | 0.062 | 540 | 9 | 34.02 | 760.2174 | 0.3045 | 0.0083984 | 0.47 | 0.31
700 | Bar | 16 | 160 | M20 | 8 | 15 | 63.57545 | 10.88857 | 115 | 37.5 | 26000 | 0.001442308 | 0.014009 | 1.909592 | 1100 | 0.051 | 360 | 6 | 30.69 | 1008.158 | 0.3075 | 0.0101184 | 0.23 | 0.13
800 | Bar | 16 | 160 | M20 | 18 | 25 | 30.40565 | 10.42973 | 55 | 25 | 18000 | 0.001388889 | 0.014 | 1.93939375 | 1100 | 0.042 | 180 | 3 | 27.36 | 803.2609 | 0.3105 | 0.011 | 0.11 | 0.09
900 | Bar | 16 | 160 | M20 | 45 | 55 | 16.5849 | 13.6232 | 30 | 18.75 | 13500 | 0.001388889 | 0.014 | 1.95442 | 1100 | 0.034 | 96 | 1.6 | 27.3 | 650 | 0.3135 | 0.0118 | 0.06 | 0.0675
1000 | Bar | 16 | 160 | M20 | 112 | 100 | 11.0566 | 15.51878 | 20 | 12.5 | 9000 | 0.001388889 | 0.014 | 1.96953 | 1100 | 0.028 | 48 | 0.8 | 27.3 | 650 | 0.3165 | 0.0138 | 0.04 | 0.045
1100 | Bar | 16 | 160 | M20 | 281 | 195 | 5.5283 | 15.63867 | 10 | 6.25 | 4500 | 0.001388889 | 0.014 | 1.984723 | 1100 | 0.023 | 12 | 0.2 | 27.3 | 650 | 0.3195 | 0.0158 | 0.02 | 0.0225
1200 | Bar | 16 | 160 | M20 | 706 | 375 | 0 | 18.3915 | 0 | 0 | 0 | 0 | 0.014 | 2 | 1100 | 0.019 | 0 | 0 | 27.3 | 650 | 0.3225 | 0.0178 | 0 | 0
20 | Bar | 16 | 160 | M25 | 1 | 0 | 356.478 | 0.737 | 500 | 500 | 200000 | 0.0025 | 1.84e-07 | 1.042 | 900 | 0.197 | 15000 | 25 | 53.334 | 461.7567 | 0.2871 | 0 | 1 | 1
100 | Bar | 16 | 160 | M25 | 1 | 1 | 356.478 | 1.65825 | 500 | 500 | 200000 | 0.0025 | 0.000743 | 1.042 | 900 | 0.168 | 9375 | 25 | 50.67 | 487.62 | 0.2895 | 0.0009984 | 1 | 1
200 | Bar | 16 | 160 | M25 | 1 | 2 | 356.478 | 2.549095 | 500 | 403.5 | 180000 | 0.002241667 | 0.001804 | 1.185231 | 1000 | 0.137 | 6478 | 23.75 | 47.34 | 529.76 | 0.2925 | 0.0023184 | 1 | 0.9
300 | Bar | 16 | 160 | M25 | 1 | 3 | 356.478 | 3.803654 | 500 | 306.5 | 160000 | 0.001915625 | 0.003141 | 1.349287 | 1050 | 0.112 | 4554 | 21.25 | 44.01 | 564.74 | 0.2955 | 0.0037184 | 1 | 0.8
400 | Bar | 16 | 160 | M25 | 1 | 4 | 356.478 | 5.013378 | 500 | 210 | 140000 | 0.0015 | 0.004892 | 1.532477 | 1100 | 0.092 | 2813 | 18.75 | 40.68 | 605.88 | 0.2985 | 0.0051984 | 1 | 0.7
500 | Bar | 16 | 160 | M25 | 2 | 5 | 278.05284 | 6.488543 | 390 | 180 | 120000 | 0.0015 | 0.007195 | 1.593488 | 1100 | 0.076 | 1500 | 15 | 37.35 | 666.5 | 0.3015 | 0.0067584 | 0.78 | 0.6
600 | Bar | 16 | 160 | M25 | 3 | 10 | 167.54466 | 6.818633 | 235 | 90 | 62000 | 0.001451613 | 0.010188 | 1.788077 | 1100 | 0.062 | 675 | 11.25 | 34.02 | 760.2174 | 0.3045 | 0.0083984 | 0.47 | 0.31
700 | Bar | 16 | 160 | M25 | 8 | 15 | 81.98994 | 7.69 | 115 | 37.5 | 26000 | 0.001442308 | 0.014009 | 1.909592 | 1100 | 0.051 | 450 | 7.5 | 30.69 | 1008.158 | 0.3075 | 0.0101184 | 0.23 | 0.13
800 | Bar | 16 | 160 | M25 | 18 | 25 | 39.21258 | 9.560589 | 55 | 25 | 18000 | 0.001388889 | 0.014 | 1.93939375 | 1100 | 0.042 | 225 | 3.75 | 27.36 | 803.2609 | 0.3105 | 0.011 | 0.11 | 0.09
900 | Bar | 16 | 160 | M25 | 45 | 55 | 21.38868 | 12.48794 | 30 | 18.75 | 13500 | 0.001388889 | 0.014 | 1.95442 | 1100 | 0.034 | 120 | 2 | 27.3 | 650 | 0.3135 | 0.0118 | 0.06 | 0.0675
1000 | Bar | 16 | 160 | M25 | 112 | 100 | 14.25912 | 14.22554 | 20 | 12.5 | 9000 | 0.001388889 | 0.014 | 1.96953 | 1100 | 0.028 | 60 | 1 | 27.3 | 650 | 0.3165 | 0.0138 | 0.04 | 0.045
1100 | Bar | 16 | 160 | M25 | 281 | 195 | 7.12956 | 14.33545 | 10 | 6.25 | 4500 | 0.001388889 | 0.014 | 1.984723 | 1100 | 0.023 | 15 | 0.25 | 27.3 | 650 | 0.3195 | 0.0158 | 0.02 | 0.0225
1200 | Bar | 16 | 160 | M25 | 706 | 375 | 0 | 16.858875 | 0 | 0 | 0 | 0 | 0.014 | 2 | 1100 | 0.019 | 0 | 0 | 27.3 | 650 | 0.3225 | 0.0178 | 0 | 0
20 | Bar | 16 | 160 | M30 | 1 | 0 | 426.132 | 0.67 | 500 | 500 | 200000 | 0.0025 | 1.84e-07 | 1.042 | 900 | 0.197 | 18000 | 30 | 53.334 | 461.7567 | 0.2871 | 0 | 1 | 1
100 | Bar | 16 | 160 | M30 | 1 | 1 | 426.132 | 1.5075 | 500 | 500 | 200000 | 0.0025 | 0.000743 | 1.042 | 900 | 0.168 | 11250 | 30 | 50.67 | 487.62 | 0.2895 | 0.0009984 | 1 | 1
200 | Bar | 16 | 160 | M30 | 1 | 2 | 426.132 | 2.317359 | 500 | 403.5 | 180000 | 0.002241667 | 0.001804 | 1.185231 | 1000 | 0.137 | 7773 | 28.5 | 47.34 | 529.76 | 0.2925 | 0.0023184 | 1 | 0.9
300 | Bar | 16 | 160 | M30 | 1 | 3 | 426.132 | 3.457867 | 500 | 306.5 | 160000 | 0.001915625 | 0.003141 | 1.349287 | 1050 | 0.112 | 5465 | 25.5 | 44.01 | 564.74 | 0.2955 | 0.0037184 | 1 | 0.8
400 | Bar | 16 | 160 | M30 | 1 | 4 | 426.132 | 4.557617 | 500 | 210 | 140000 | 0.0015 | 0.004892 | 1.532477 | 1100 | 0.092 | 3375 | 22.5 | 40.68 | 605.88 | 0.2985 | 0.0051984 | 1 | 0.7
500 | Bar | 16 | 160 | M30 | 2 | 5 | 332.38296 | 5.898675 | 390 | 180 | 120000 | 0.0015 | 0.007195 | 1.593488 | 1100 | 0.076 | 1800 | 18 | 37.35 | 666.5 | 0.3015 | 0.0067584 | 0.78 | 0.6
600 | Bar | 16 | 160 | M30 | 3 | 10 | 200.28204 | 6.198757 | 235 | 90 | 62000 | 0.001451613 | 0.010188 | 1.788077 | 1100 | 0.062 | 810 | 13.5 | 34.02 | 760.2174 | 0.3045 | 0.0083984 | 0.47 | 0.31
700 | Bar | 16 | 160 | M30 | 8 | 15 | 98.01036 | 9.073808 | 115 | 37.5 | 26000 | 0.001442308 | 0.014009 | 1.909592 | 1100 | 0.051 | 540 | 9 | 30.69 | 1008.158 | 0.3075 | 0.0101184 | 0.23 | 0.13
800 | Bar | 16 | 160 | M30 | 18 | 25 | 46.87452 | 8.691444 | 55 | 25 | 18000 | 0.001388889 | 0.014 | 1.93939375 | 1100 | 0.042 | 270 | 4.5 | 27.36 | 803.2609 | 0.3105 | 0.011 | 0.11 | 0.09
900 | Bar | 16 | 160 | M30 | 45 | 55 | 25.56792 | 11.35267 | 30 | 18.75 | 13500 | 0.001388889 | 0.014 | 1.95442 | 1100 | 0.034 | 144 | 2.4 | 27.3 | 650 | 0.3135 | 0.0118 | 0.06 | 0.0675
1000 | Bar | 16 | 160 | M30 | 112 | 100 | 17.04528 | 12.93231 | 20 | 12.5 | 9000 | 0.001388889 | 0.014 | 1.96953 | 1100 | 0.028 | 72 | 1.2 | 27.3 | 650 | 0.3165 | 0.0138 | 0.04 | 0.045
1100 | Bar | 16 | 160 | M30 | 281 | 195 | 8.52264 | 13.03222 | 10 | 6.25 | 4500 | 0.001388889 | 0.014 | 1.984723 | 1100 | 0.023 | 18 | 0.3 | 27.3 | 650 | 0.3195 | 0.0158 | 0.02 | 0.0225
1200 | Bar | 16 | 160 | M30 | 706 | 375 | 0 | 15.32625 | 0 | 0 | 0 | 0 | 0.014 | 2 | 1100 | 0.019 | 0 | 0 | 27.3 | 650 | 0.3225 | 0.0178 | 0 | 0
20 | Bar | 16 | 160 | M35 | 1 | 0 | 528.674 | 0.603 | 500 | 500 | 200000 | 0.0025 | 1.84e-07 | 1.042 | 900 | 0.197 | 21300 | 35 | 53.334 | 461.7567 | 0.2871 | 0 | 1 | 1
100 | Bar | 16 | 160 | M35 | 1 | 1 | 528.674 | 1.35675 | 500 | 500 | 200000 | 0.0025 | 0.000743 | 1.042 | 900 | 0.168 | 13313 | 35 | 50.67 | 487.62 | 0.2895 | 0.0009984 | 1 | 1
200 | Bar | 16 | 160 | M35 | 1 | 2 | 528.674 | 2.085623 | 500 | 403.5 | 180000 | 0.002241667 | 0.001804 | 1.185231 | 1000 | 0.137 | 9198 | 33.25 | 47.34 | 529.76 | 0.2925 | 0.0023184 | 1 | 0.9
300 | Bar | 16 | 160 | M35 | 1 | 3 | 528.674 | 3.112081 | 500 | 306.5 | 160000 | 0.001915625 | 0.003141 | 1.349287 | 1050 | 0.112 | 6467 | 29.75 | 44.01 | 564.74 | 0.2955 | 0.0037184 | 1 | 0.8
400 | Bar | 16 | 160 | M35 | 1 | 4 | 528.674 | 4.101855 | 500 | 210 | 140000 | 0.0015 | 0.004892 | 1.532477 | 1100 | 0.092 | 3994 | 26.25 | 40.68 | 605.88 | 0.2985 | 0.0051984 | 1 | 0.7
500 | Bar | 16 | 160 | M35 | 2 | 5 | 412.36572 | 5.308808 | 390 | 180 | 120000 | 0.0015 | 0.007195 | 1.593488 | 1100 | 0.076 | 2130 | 21 | 37.35 | 666.5 | 0.3015 | 0.0067584 | 0.78 | 0.6
600 | Bar | 16 | 160 | M35 | 3 | 10 | 248.47678 | 5.578881 | 235 | 90 | 62000 | 0.001451613 | 0.010188 | 1.788077 | 1100 | 0.062 | 959 | 15.75 | 34.02 | 760.2174 | 0.3045 | 0.0083984 | 0.47 | 0.31
700 | Bar | 16 | 160 | M35 | 8 | 15 | 121.59502 | 8.166427 | 115 | 37.5 | 26000 | 0.001442308 | 0.014009 | 1.909592 | 1100 | 0.051 | 639 | 10.5 | 30.69 | 1008.158 | 0.3075 | 0.0101184 | 0.23 | 0.13
800 | Bar | 16 | 160 | M35 | 18 | 25 | 58.15414 | 7.8223 | 55 | 25 | 18000 | 0.001388889 | 0.014 | 1.93939375 | 1100 | 0.042 | 320 | 5.25 | 27.36 | 803.2609 | 0.3105 | 0.011 | 0.11 | 0.09
900 | Bar | 16 | 160 | M35 | 45 | 55 | 31.72044 | 10.2174 | 30 | 18.75 | 13500 | 0.001388889 | 0.014 | 1.95442 | 1100 | 0.034 | 171 | 2.8 | 27.3 | 650 | 0.3135 | 0.0118 | 0.06 | 0.0675
1000 | Bar | 16 | 160 | M35 | 112 | 100 | 21.14696 | 11.63908 | 20 | 12.5 | 9000 | 0.001388889 | 0.014 | 1.96953 | 1100 | 0.028 | 86 | 1.4 | 27.3 | 650 | 0.3165 | 0.0138 | 0.04 | 0.045
1100 | Bar | 16 | 160 | M35 | 281 | 195 | 10.57348 | 11.729 | 10 | 6.25 | 4500 | 0.001388889 | 0.014 | 1.984723 | 1100 | 0.023 | 22 | 0.35 | 27.3 | 650 | 0.3195 | 0.0158 | 0.02 | 0.0225
1200 | Bar | 16 | 160 | M35 | 706 | 375 | 0 | 13.793625 | 0 | 0 | 0 | 0 | 0.014 | 2 | 1100 | 0.019 | 0 | 0 | 27.3 | 650 | 0.3225 | 0.0178 | 0 | 0
20 | Bar | 16 | 160 | M40 | 1 | 0 | 589.737 | 0.536 | 500 | 500 | 200000 | 0.0025 | 1.84e-07 | 1.042 | 900 | 0.197 | 24000 | 40 | 53.334 | 461.7567 | 0.2871 | 0 | 1 | 1
100 | Bar | 16 | 160 | M40 | 1 | 1 | 589.737 | 1.206 | 500 | 500 | 200000 | 0.0025 | 0.000743 | 1.042 | 900 | 0.168 | 15000 | 40 | 50.67 | 487.62 | 0.2895 | 0.0009984 | 1 | 1
200 | Bar | 16 | 160 | M40 | 1 | 2 | 589.737 | 1.853887 | 500 | 403.5 | 180000 | 0.002241667 | 0.001804 | 1.185231 | 1000 | 0.137 | 10364 | 38 | 47.34 | 529.76 | 0.2925 | 0.0023184 | 1 | 0.9
300 | Bar | 16 | 160 | M40 | 1 | 3 | 589.737 | 2.766294 | 500 | 306.5 | 160000 | 0.001915625 | 0.003141 | 1.349287 | 1050 | 0.112 | 7286 | 34 | 44.01 | 564.74 | 0.2955 | 0.0037184 | 1 | 0.8
400 | Bar | 16 | 160 | M40 | 1 | 4 | 589.737 | 3.646093 | 500 | 210 | 140000 | 0.0015 | 0.004892 | 1.532477 | 1100 | 0.092 | 4500 | 30 | 40.68 | 605.88 | 0.2985 | 0.0051984 | 1 | 0.7
500 | Bar | 16 | 160 | M40 | 2 | 5 | 459.99486 | 4.71894 | 390 | 180 | 120000 | 0.0015 | 0.007195 | 1.593488 | 1100 | 0.076 | 2400 | 24 | 37.35 | 666.5 | 0.3015 | 0.0067584 | 0.78 | 0.6
600 | Bar | 16 | 160 | M40 | 3 | 10 | 277.17639 | 4.959006 | 235 | 90 | 62000 | 0.001451613 | 0.010188 | 1.788077 | 1100 | 0.062 | 1080 | 18 | 34.02 | 760.2174 | 0.3045 | 0.0083984 | 0.47 | 0.31
700 | Bar | 16 | 160 | M40 | 8 | 15 | 135.63951 | 7.259046 | 115 | 37.5 | 26000 | 0.001442308 | 0.014009 | 1.909592 | 1100 | 0.051 | 720 | 12 | 30.69 | 1008.158 | 0.3075 | 0.0101184 | 0.23 | 0.13
800 | Bar | 16 | 160 | M40 | 18 | 25 | 64.87107 | 6.953156 | 55 | 25 | 18000 | 0.001388889 | 0.014 | 1.93939375 | 1100 | 0.042 | 360 | 6 | 27.36 | 803.2609 | 0.3105 | 0.011 | 0.11 | 0.09
900 | Bar | 16 | 160 | M40 | 45 | 55 | 35.38422 | 9.082135 | 30 | 18.75 | 13500 | 0.001388889 | 0.014 | 1.95442 | 1100 | 0.034 | 192 | 3.2 | 27.3 | 650 | 0.3135 | 0.0118 | 0.06 | 0.0675
1000 | Bar | 16 | 160 | M40 | 112 | 100 | 23.58948 | 10.34585 | 20 | 12.5 | 9000 | 0.001388889 | 0.014 | 1.96953 | 1100 | 0.028 | 96 | 1.6 | 27.3 | 650 | 0.3165 | 0.0138 | 0.04 | 0.045
1100 | Bar | 16 | 160 | M40 | 281 | 195 | 11.79474 | 10.42578 | 10 | 6.25 | 4500 | 0.001388889 | 0.014 | 1.984723 | 1100 | 0.023 | 24 | 0.4 | 27.3 | 650 | 0.3195 | 0.0158 | 0.02 | 0.0225
1200 | Bar | 16 | 160 | M40 | 706 | 375 | 0 | 12.261 | 0 | 0 | 0 | 0 | 0.014 | 2 | 1100 | 0.019 | 0 | 0 | 27.3 | 650 | 0.3225 | 0.0178 | 0 | 0
20 | Bar | 12 | 160 | M20 | 1 | 0 | 223.156 | 1.344 | 500 | 500 | 200000 | 0.0025 | 1.84e-07 | 1.042 | 900 | 0.197 | 12000 | 20 | 53.334 | 461.7567 | 0.2871 | 0 | 1 | 1
100 | Bar | 12 | 160 | M20 | 1 | 1 | 223.156 | 3.024 | 500 | 500 | 200000 | 0.0025 | 0.000743 | 1.042 | 900 | 0.168 | 7500 | 20 | 50.67 | 487.62 | 0.2895 | 0.0009984 | 1 | 1
200 | Bar | 12 | 160 | M20 | 1 | 2 | 223.156 | 4.730968 | 500 | 403.5 | 180000 | 0.002241667 | 0.001804 | 1.185231 | 1000 | 0.137 | 5182 | 19 | 47.34 | 529.76 | 0.2925 | 0.0023184 | 1 | 0.9
300 | Bar | 12 | 160 | M20 | 1 | 3 | 223.156 | 6.734442 | 500 | 306.5 | 160000 | 0.001915625 | 0.003141 | 1.349287 | 1050 | 0.112 | 3643 | 17 | 44.01 | 564.74 | 0.2955 | 0.0037184 | 1 | 0.8
400 | Bar | 12 | 160 | M20 | 1 | 4 | 223.156 | 9.246017 | 500 | 210 | 140000 | 0.0015 | 0.004892 | 1.532477 | 1100 | 0.092 | 2250 | 15 | 40.68 | 605.88 | 0.2985 | 0.0051984 | 1 | 0.7
500 | Bar | 12 | 160 | M20 | 2 | 5 | 174.06168 | 9.676741 | 390 | 180 | 120000 | 0.0015 | 0.007195 | 1.593488 | 1100 | 0.076 | 1200 | 12 | 37.35 | 666.5 | 0.3015 | 0.0067584 | 0.78 | 0.6
600 | Bar | 12 | 160 | M20 | 3 | 10 | 104.88332 | 11.36013 | 235 | 90 | 62000 | 0.001451613 | 0.010188 | 1.788077 | 1100 | 0.062 | 540 | 9 | 34.02 | 760.2174 | 0.3045 | 0.0083984 | 0.47 | 0.31
700 | Bar | 12 | 160 | M20 | 8 | 15 | 51.32588 | 17.13813 | 115 | 37.5 | 26000 | 0.001442308 | 0.014009 | 1.909592 | 1100 | 0.051 | 360 | 6 | 30.69 | 1008.158 | 0.3075 | 0.0101184 | 0.23 | 0.13
800 | Bar | 12 | 160 | M20 | 18 | 25 | 24.54716 | 17.89883 | 55 | 25 | 18000 | 0.001388889 | 0.014 | 1.93939375 | 1100 | 0.042 | 180 | 3 | 27.36 | 803.2609 | 0.3105 | 0.011 | 0.11 | 0.09
900 | Bar | 12 | 160 | M20 | 45 | 55 | 13.38936 | 20.59001 | 30 | 18.75 | 13500 | 0.001388889 | 0.014 | 1.95442 | 1100 | 0.034 | 96 | 1.6 | 27.3 | 650 | 0.3135 | 0.0118 | 0.06 | 0.0675
1000 | Bar | 12 | 160 | M20 | 112 | 100 | 8.92624 | 25.41693 | 20 | 12.5 | 9000 | 0.001388889 | 0.014 | 1.96953 | 1100 | 0.028 | 48 | 0.8 | 27.3 | 650 | 0.3165 | 0.0138 | 0.04 | 0.045
1100 | Bar | 12 | 160 | M20 | 281 | 195 | 4.46312 | 28.15944 | 10 | 6.25 | 4500 | 0.001388889 | 0.014 | 1.984723 | 1100 | 0.023 | 12 | 0.2 | 27.3 | 650 | 0.3195 | 0.0158 | 0.02 | 0.0225
1200 | Bar | 12 | 160 | M20 | 706 | 375 | 0 | 30.744 | 0 | 0 | 0 | 0 | 0.014 | 2 | 1100 | 0.019 | 0 | 0 | 27.3 | 650 | 0.3225 | 0.0178 | 0 | 0
20 | Bar | 12 | 160 | M25 | 1 | 0 | 319.572 | 1.232 | 500 | 500 | 200000 | 0.0025 | 1.84e-07 | 1.042 | 900 | 0.197 | 15000 | 25 | 53.334 | 461.7567 | 0.2871 | 0 | 1 | 1
100 | Bar | 12 | 160 | M25 | 1 | 1 | 319.572 | 2.772 | 500 | 500 | 200000 | 0.0025 | 0.000743 | 1.042 | 900 | 0.168 | 9375 | 25 | 50.67 | 487.62 | 0.2895 | 0.0009984 | 1 | 1
200 | Bar | 12 | 160 | M25 | 1 | 2 | 319.572 | 4.336721 | 500 | 403.5 | 180000 | 0.002241667 | 0.001804 | 1.185231 | 1000 | 0.137 | 6478 | 23.75 | 47.34 | 529.76 | 0.2925 | 0.0023184 | 1 | 0.9
300 | Bar | 12 | 160 | M25 | 1 | 3 | 319.572 | 6.173238 | 500 | 306.5 | 160000 | 0.001915625 | 0.003141 | 1.349287 | 1050 | 0.112 | 4554 | 21.25 | 44.01 | 564.74 | 0.2955 | 0.0037184 | 1 | 0.8
400 | Bar | 12 | 160 | M25 | 1 | 4 | 319.572 | 8.475516 | 500 | 210 | 140000 | 0.0015 | 0.004892 | 1.532477 | 1100 | 0.092 | 2813 | 18.75 | 40.68 | 605.88 | 0.2985 | 0.0051984 | 1 | 0.7
500 | Bar | 12 | 160 | M25 | 2 | 5 | 249.26616 | 8.870345 | 390 | 180 | 120000 | 0.0015 | 0.007195 | 1.593488 | 1100 | 0.076 | 1500 | 15 | 37.35 | 666.5 | 0.3015 | 0.0067584 | 0.78 | 0.6
600 | Bar | 12 | 160 | M25 | 3 | 10 | 150.19884 | 10.41345 | 235 | 90 | 62000 | 0.001451613 | 0.010188 | 1.788077 | 1100 | 0.062 | 675 | 11.25 | 34.02 | 760.2174 | 0.3045 | 0.0083984 | 0.47 | 0.31
700 | Bar | 12 | 160 | M25 | 8 | 15 | 73.50156 | 15.70995 | 115 | 37.5 | 26000 | 0.001442308 | 0.014009 | 1.909592 | 1100 | 0.051 | 450 | 7.5 | 30.69 | 1008.158 | 0.3075 | 0.0101184 | 0.23 | 0.13
800 | Bar | 12 | 160 | M25 | 18 | 25 | 35.15292 | 16.40726 | 55 | 25 | 18000 | 0.001388889 | 0.014 | 1.93939375 | 1100 | 0.042 | 225 | 3.75 | 27.36 | 803.2609 | 0.3105 | 0.011 | 0.11 | 0.09
900 | Bar | 12 | 160 | M25 | 45 | 55 | 19.17432 | 18.87418 | 30 | 18.75 | 13500 | 0.001388889 | 0.014 | 1.95442 | 1100 | 0.034 | 120 | 2 | 27.3 | 650 | 0.3135 | 0.0118 | 0.06 | 0.0675
1000 | Bar | 12 | 160 | M25 | 112 | 100 | 12.78288 | 23.29886 | 20 | 12.5 | 9000 | 0.001388889 | 0.014 | 1.96953 | 1100 | 0.028 | 60 | 1 | 27.3 | 650 | 0.3165 | 0.0138 | 0.04 | 0.045
1100 | Bar | 12 | 160 | M25 | 281 | 195 | 6.39144 | 25.81282 | 10 | 6.25 | 4500 | 0.001388889 | 0.014 | 1.984723 | 1100 | 0.023 | 15 | 0.25 | 27.3 | 650 | 0.3195 | 0.0158 | 0.02 | 0.0225
1200 | Bar | 12 | 160 | M25 | 706 | 375 | 0 | 28.182 | 0 | 0 | 0 | 0 | 0.014 | 2 | 1100 | 0.019 | 0 | 0 | 27.3 | 650 | 0.3225 | 0.0178 | 0 | 0
20 | Bar | 12 | 160 | M30 | 1 | 0 | 368.15 | 1.12 | 500 | 500 | 200000 | 0.0025 | 1.84e-07 | 1.042 | 900 | 0.197 | 18000 | 30 | 53.334 | 461.7567 | 0.2871 | 0 | 1 | 1
100 | Bar | 12 | 160 | M30 | 1 | 1 | 368.15 | 2.52 | 500 | 500 | 200000 | 0.0025 | 0.000743 | 1.042 | 900 | 0.168 | 11250 | 30 | 50.67 | 487.62 | 0.2895 | 0.0009984 | 1 | 1
200 | Bar | 12 | 160 | M30 | 1 | 2 | 368.15 | 3.942473 | 500 | 403.5 | 180000 | 0.002241667 | 0.001804 | 1.185231 | 1000 | 0.137 | 7773 | 28.5 | 47.34 | 529.76 | 0.2925 | 0.0023184 | 1 | 0.9
300 | Bar | 12 | 160 | M30 | 1 | 3 | 368.15 | 5.612035 | 500 | 306.5 | 160000 | 0.001915625 | 0.003141 | 1.349287 | 1050 | 0.112 | 5465 | 25.5 | 44.01 | 564.74 | 0.2955 | 0.0037184 | 1 | 0.8
400 | Bar | 12 | 160 | M30 | 1 | 4 | 368.15 | 7.705015 | 500 | 210 | 140000 | 0.0015 | 0.004892 | 1.532477 | 1100 | 0.092 | 3375 | 22.5 | 40.68 | 605.88 | 0.2985 | 0.0051984 | 1 | 0.7
500 | Bar | 12 | 160 | M30 | 2 | 5 | 287.157 | 8.06395 | 390 | 180 | 120000 | 0.0015 | 0.007195 | 1.593488 | 1100 | 0.076 | 1800 | 18 | 37.35 | 666.5 | 0.3015 | 0.0067584 | 0.78 | 0.6
600 | Bar | 12 | 160 | M30 | 3 | 10 | 173.0305 | 9.466772 | 235 | 90 | 62000 | 0.001451613 | 0.010188 | 1.788077 | 1100 | 0.062 | 810 | 13.5 | 34.02 | 760.2174 | 0.3045 | 0.0083984 | 0.47 | 0.31
700 | Bar | 12 | 160 | M30 | 8 | 15 | 84.6745 | 14.28177 | 115 | 37.5 | 26000 | 0.001442308 | 0.014009 | 1.909592 | 1100 | 0.051 | 540 | 9 | 30.69 | 1008.158 | 0.3075 | 0.0101184 | 0.23 | 0.13
800 | Bar | 12 | 160 | M30 | 18 | 25 | 40.4965 | 14.91569 | 55 | 25 | 18000 | 0.001388889 | 0.014 | 1.93939375 | 1100 | 0.042 | 270 | 4.5 | 27.36 | 803.2609 | 0.3105 | 0.011 | 0.11 | 0.09
900 | Bar | 12 | 160 | M30 | 45 | 55 | 22.089 | 17.15834 | 30 | 18.75 | 13500 | 0.001388889 | 0.014 | 1.95442 | 1100 | 0.034 | 144 | 2.4 | 27.3 | 650 | 0.3135 | 0.0118 | 0.06 | 0.0675
1000 | Bar | 12 | 160 | M30 | 112 | 100 | 14.726 | 21.18078 | 20 | 12.5 | 9000 | 0.001388889 | 0.014 | 1.96953 | 1100 | 0.028 | 72 | 1.2 | 27.3 | 650 | 0.3165 | 0.0138 | 0.04 | 0.045
1100 | Bar | 12 | 160 | M30 | 281 | 195 | 7.363 | 23.4662 | 10 | 6.25 | 4500 | 0.001388889 | 0.014 | 1.984723 | 1100 | 0.023 | 18 | 0.3 | 27.3 | 650 | 0.3195 | 0.0158 | 0.02 | 0.0225
1200 | Bar | 12 | 160 | M30 | 706 | 375 | 0 | 25.62 | 0 | 0 | 0 | 0 | 0.014 | 2 | 1100 | 0.019 | 0 | 0 | 27.3 | 650 | 0.3225 | 0.0178 | 0 | 0
20 | Bar | 12 | 160 | M35 | 1 | 0 | 501.754 | 1.008 | 500 | 500 | 200000 | 0.0025 | 1.84e-07 | 1.042 | 900 | 0.197 | 21300 | 35 | 53.334 | 461.7567 | 0.2871 | 0 | 1 | 1
100 | Bar | 12 | 160 | M35 | 1 | 1 | 501.754 | 2.268 | 500 | 500 | 200000 | 0.0025 | 0.000743 | 1.042 | 900 | 0.168 | 13313 | 35 | 50.67 | 487.62 | 0.2895 | 0.0009984 | 1 | 1
200 | Bar | 12 | 160 | M35 | 1 | 2 | 501.754 | 3.548226 | 500 | 403.5 | 180000 | 0.002241667 | 0.001804 | 1.185231 | 1000 | 0.137 | 9198 | 33.25 | 47.34 | 529.76 | 0.2925 | 0.0023184 | 1 | 0.9
300 | Bar | 12 | 160 | M35 | 1 | 3 | 501.754 | 5.050831 | 500 | 306.5 | 160000 | 0.001915625 | 0.003141 | 1.349287 | 1050 | 0.112 | 6467 | 29.75 | 44.01 | 564.74 | 0.2955 | 0.0037184 | 1 | 0.8
400 | Bar | 12 | 160 | M35 | 1 | 4 | 501.754 | 6.934513 | 500 | 210 | 140000 | 0.0015 | 0.004892 | 1.532477 | 1100 | 0.092 | 3994 | 26.25 | 40.68 | 605.88 | 0.2985 | 0.0051984 | 1 | 0.7
500 | Bar | 12 | 160 | M35 | 2 | 5 | 391.36812 | 7.257555 | 390 | 180 | 120000 | 0.0015 | 0.007195 | 1.593488 | 1100 | 0.076 | 2130 | 21 | 37.35 | 666.5 | 0.3015 | 0.0067584 | 0.78 | 0.6
600 | Bar | 12 | 160 | M35 | 3 | 10 | 235.82438 | 8.520095 | 235 | 90 | 62000 | 0.001451613 | 0.010188 | 1.788077 | 1100 | 0.062 | 959 | 15.75 | 34.02 | 760.2174 | 0.3045 | 0.0083984 | 0.47 | 0.31
700 | Bar | 12 | 160 | M35 | 8 | 15 | 115.40342 | 12.8536 | 115 | 37.5 | 26000 | 0.001442308 | 0.014009 | 1.909592 | 1100 | 0.051 | 639 | 10.5 | 30.69 | 1008.158 | 0.3075 | 0.0101184 | 0.23 | 0.13
800 | Bar | 12 | 160 | M35 | 18 | 25 | 55.19294 | 13.42412 | 55 | 25 | 18000 | 0.001388889 | 0.014 | 1.93939375 | 1100 | 0.042 | 320 | 5.25 | 27.36 | 803.2609 | 0.3105 | 0.011 | 0.11 | 0.09
900 | Bar | 12 | 160 | M35 | 45 | 55 | 30.10524 | 15.44251 | 30 | 18.75 | 13500 | 0.001388889 | 0.014 | 1.95442 | 1100 | 0.034 | 171 | 2.8 | 27.3 | 650 | 0.3135 | 0.0118 | 0.06 | 0.0675
1000 | Bar | 12 | 160 | M35 | 112 | 100 | 20.07016 | 19.0627 | 20 | 12.5 | 9000 | 0.001388889 | 0.014 | 1.96953 | 1100 | 0.028 | 86 | 1.4 | 27.3 | 650 | 0.3165 | 0.0138 | 0.04 | 0.045
1100 | Bar | 12 | 160 | M35 | 281 | 195 | 10.03508 | 21.11958 | 10 | 6.25 | 4500 | 0.001388889 | 0.014 | 1.984723 | 1100 | 0.023 | 22 | 0.35 | 27.3 | 650 | 0.3195 | 0.0158 | 0.02 | 0.0225
1200 | Bar | 12 | 160 | M35 | 706 | 375 | 0 | 23.058 | 0 | 0 | 0 | 0 | 0.014 | 2 | 1100 | 0.019 | 0 | 0 | 27.3 | 650 | 0.3225 | 0.0178 | 0 | 0
20 | Bar | 12 | 160 | M40 | 1 | 0 | 552.572 | 0.896 | 500 | 500 | 200000 | 0.0025 | 1.84e-07 | 1.042 | 900 | 0.197 | 24000 | 40 | 53.334 | 461.7567 | 0.2871 | 0 | 1 | 1
100 | Bar | 12 | 160 | M40 | 1 | 1 | 552.572 | 2.016 | 500 | 500 | 200000 | 0.0025 | 0.000743 | 1.042 | 900 | 0.168 | 15000 | 40 | 50.67 | 487.62 | 0.2895 | 0.0009984 | 1 | 1
200 | Bar | 12 | 160 | M40 | 1 | 2 | 552.572 | 3.153979 | 500 | 403.5 | 180000 | 0.002241667 | 0.001804 | 1.185231 | 1000 | 0.137 | 10364 | 38 | 47.34 | 529.76 | 0.2925 | 0.0023184 | 1 | 0.9
300 | Bar | 12 | 160 | M40 | 1 | 3 | 552.572 | 4.489628 | 500 | 306.5 | 160000 | 0.001915625 | 0.003141 | 1.349287 | 1050 | 0.112 | 7286 | 34 | 44.01 | 564.74 | 0.2955 | 0.0037184 | 1 | 0.8
400 | Bar | 12 | 160 | M40 | 1 | 4 | 552.572 | 6.164012 | 500 | 210 | 140000 | 0.0015 | 0.004892 | 1.532477 | 1100 | 0.092 | 4500 | 30 | 40.68 | 605.88 | 0.2985 | 0.0051984 | 1 | 0.7
500 | Bar | 12 | 160 | M40 | 2 | 5 | 431.00616 | 6.45116 | 390 | 180 | 120000 | 0.0015 | 0.007195 | 1.593488 | 1100 | 0.076 | 2400 | 24 | 37.35 | 666.5 | 0.3015 | 0.0067584 | 0.78 | 0.6
600 | Bar | 12 | 160 | M40 | 3 | 10 | 259.70884 | 7.573418 | 235 | 90 | 62000 | 0.001451613 | 0.010188 | 1.788077 | 1100 | 0.062 | 1080 | 18 | 34.02 | 760.2174 | 0.3045 | 0.0083984 | 0.47 | 0.31
700 | Bar | 12 | 160 | M40 | 8 | 15 | 127.09156 | 11.42542 | 115 | 37.5 | 26000 | 0.001442308 | 0.014009 | 1.909592 | 1100 | 0.051 | 720 | 12 | 30.69 | 1008.158 | 0.3075 | 0.0101184 | 0.23 | 0.13
800 | Bar | 12 | 160 | M40 | 18 | 25 | 60.78292 | 11.93255 | 55 | 25 | 18000 | 0.001388889 | 0.014 | 1.93939375 | 1100 | 0.042 | 360 | 6 | 27.36 | 803.2609 | 0.3105 | 0.011 | 0.11 | 0.09
900 | Bar | 12 | 160 | M40 | 45 | 55 | 33.15432 | 13.72668 | 30 | 18.75 | 13500 | 0.001388889 | 0.014 | 1.95442 | 1100 | 0.034 | 192 | 3.2 | 27.3 | 650 | 0.3135 | 0.0118 | 0.06 | 0.0675
1000 | Bar | 12 | 160 | M40 | 112 | 100 | 22.10288 | 16.94462 | 20 | 12.5 | 9000 | 0.001388889 | 0.014 | 1.96953 | 1100 | 0.028 | 96 | 1.6 | 27.3 | 650 | 0.3165 | 0.0138 | 0.04 | 0.045
1100 | Bar | 12 | 160 | M40 | 281 | 195 | 11.05144 | 18.77296 | 10 | 6.25 | 4500 | 0.001388889 | 0.014 | 1.984723 | 1100 | 0.023 | 24 | 0.4 | 27.3 | 650 | 0.3195 | 0.0158 | 0.02 | 0.0225
1200 | Bar | 12 | 160 | M40 | 706 | 375 | 0 | 20.496 | 0 | 0 | 0 | 0 | 0.014 | 2 | 1100 | 0.019 | 0 | 0 | 27.3 | 650 | 0.3225 | 0.0178 | 0 | 0
20 | Channel | 65 | 125 | M20 | 1 | 0 | 181.657 | 1.4988 | 500 | 500 | 200000 | 0.0025 | 1.84e-07 | 1.042 | 900 | 0.197 | 12000 | 20 | 53.334 | 461.7567 | 0.2871 | 0 | 1 | 1
100 | Channel | 65 | 125 | M20 | 1 | 1 | 181.657 | 3.3723 | 500 | 500 | 200000 | 0.0025 | 0.000743 | 1.042 | 900 | 0.168 | 7500 | 20 | 50.67 | 487.62 | 0.2895 | 0.0009984 | 1 | 1
200 | Channel | 65 | 125 | M20 | 1 | 2 | 181.657 | 5.372554 | 500 | 403.5 | 180000 | 0.002241667 | 0.001804 | 1.185231 | 1000 | 0.137 | 5182 | 19 | 47.34 | 529.76 | 0.2925 | 0.0023184 | 1 | 0.9
300 | Channel | 65 | 125 | M20 | 1 | 3 | 181.657 | 6.70448 | 500 | 306.5 | 160000 | 0.001915625 | 0.003141 | 1.349287 | 1050 | 0.112 | 3643 | 17 | 44.01 | 564.74 | 0.2955 | 0.0037184 | 1 | 0.8
400 | Channel | 65 | 125 | M20 | 1 | 4 | 181.657 | 9.157712 | 500 | 210 | 140000 | 0.0015 | 0.004892 | 1.532477 | 1100 | 0.092 | 2250 | 15 | 40.68 | 605.88 | 0.2985 | 0.0051984 | 1 | 0.7
500 | Channel | 65 | 125 | M20 | 2 | 5 | 141.69246 | 11.27494 | 390 | 180 | 120000 | 0.0015 | 0.007195 | 1.593488 | 1100 | 0.076 | 1200 | 12 | 37.35 | 666.5 | 0.3015 | 0.0067584 | 0.78 | 0.6
600 | Channel | 65 | 125 | M20 | 3 | 10 | 85.37879 | 14.12048 | 235 | 90 | 62000 | 0.001451613 | 0.010188 | 1.788077 | 1100 | 0.062 | 540 | 9 | 34.02 | 760.2174 | 0.3045 | 0.0083984 | 0.47 | 0.31
700 | Channel | 65 | 125 | M20 | 8 | 15 | 41.78111 | 14.76445 | 115 | 37.5 | 26000 | 0.001442308 | 0.014009 | 1.909592 | 1100 | 0.051 | 360 | 6 | 30.69 | 1008.158 | 0.3075 | 0.0101184 | 0.23 | 0.13
800 | Channel | 65 | 125 | M20 | 18 | 25 | 19.98227 | 19.26271 | 55 | 25 | 18000 | 0.001388889 | 0.014 | 1.93939375 | 1100 | 0.042 | 180 | 3 | 27.36 | 803.2609 | 0.3105 | 0.011 | 0.11 | 0.09
900 | Channel | 65 | 125 | M20 | 45 | 55 | 10.89942 | 25.15864 | 30 | 18.75 | 13500 | 0.001388889 | 0.014 | 1.95442 | 1100 | 0.034 | 96 | 1.6 | 27.3 | 650 | 0.3135 | 0.0118 | 0.06 | 0.0675
1000 | Channel | 65 | 125 | M20 | 112 | 100 | 7.26628 | 25.40277 | 20 | 12.5 | 9000 | 0.001388889 | 0.014 | 1.96953 | 1100 | 0.028 | 48 | 0.8 | 27.3 | 650 | 0.3165 | 0.0138 | 0.04 | 0.045
1100 | Channel | 65 | 125 | M20 | 281 | 195 | 3.63314 | 30.62099 | 10 | 6.25 | 4500 | 0.001388889 | 0.014 | 1.984723 | 1100 | 0.023 | 12 | 0.2 | 27.3 | 650 | 0.3195 | 0.0158 | 0.02 | 0.0225
1200 | Channel | 65 | 125 | M20 | 706 | 375 | 0 | 34.28505 | 0 | 0 | 0 | 0 | 0.014 | 2 | 1100 | 0.019 | 0 | 0 | 27.3 | 650 | 0.3225 | 0.0178 | 0 | 0
20 | Channel | 65 | 125 | M25 | 1 | 0 | 207.98 | 1.3739 | 500 | 500 | 200000 | 0.0025 | 1.84e-07 | 1.042 | 900 | 0.197 | 15000 | 25 | 53.334 | 461.7567 | 0.2871 | 0 | 1 | 1
100 | Channel | 65 | 125 | M25 | 1 | 1 | 207.98 | 3.091275 | 500 | 500 | 200000 | 0.0025 | 0.000743 | 1.042 | 900 | 0.168 | 9375 | 25 | 50.67 | 487.62 | 0.2895 | 0.0009984 | 1 | 1
200 | Channel | 65 | 125 | M25 | 1 | 2 | 207.98 | 4.924842 | 500 | 403.5 | 180000 | 0.002241667 | 0.001804 | 1.185231 | 1000 | 0.137 | 6478 | 23.75 | 47.34 | 529.76 | 0.2925 | 0.0023184 | 1 | 0.9
300 | Channel | 65 | 125 | M25 | 1 | 3 | 207.98 | 6.145773 | 500 | 306.5 | 160000 | 0.001915625 | 0.003141 | 1.349287 | 1050 | 0.112 | 4554 | 21.25 | 44.01 | 564.74 | 0.2955 | 0.0037184 | 1 | 0.8
400 | Channel | 65 | 125 | M25 | 1 | 4 | 207.98 | 8.394569 | 500 | 210 | 140000 | 0.0015 | 0.004892 | 1.532477 | 1100 | 0.092 | 2813 | 18.75 | 40.68 | 605.88 | 0.2985 | 0.0051984 | 1 | 0.7
500 | Channel | 65 | 125 | M25 | 2 | 5 | 162.2244 | 10.33536 | 390 | 180 | 120000 | 0.0015 | 0.007195 | 1.593488 | 1100 | 0.076 | 1500 | 15 | 37.35 | 666.5 | 0.3015 | 0.0067584 | 0.78 | 0.6
600 | Channel | 65 | 125 | M25 | 3 | 10 | 97.7506 | 12.94377 | 235 | 90 | 62000 | 0.001451613 | 0.010188 | 1.788077 | 1100 | 0.062 | 675 | 11.25 | 34.02 | 760.2174 | 0.3045 | 0.0083984 | 0.47 | 0.31
700 | Channel | 65 | 125 | M25 | 8 | 15 | 47.8354 | 13.53408 | 115 | 37.5 | 26000 | 0.001442308 | 0.014009 | 1.909592 | 1100 | 0.051 | 450 | 7.5 | 30.69 | 1008.158 | 0.3075 | 0.0101184 | 0.23 | 0.13
800 | Channel | 65 | 125 | M25 | 18 | 25 | 22.8778 | 17.65748 | 55 | 25 | 18000 | 0.001388889 | 0.014 | 1.93939375 | 1100 | 0.042 | 225 | 3.75 | 27.36 | 803.2609 | 0.3105 | 0.011 | 0.11 | 0.09
900 | Channel | 65 | 125 | M25 | 45 | 55 | 12.4788 | 23.06209 | 30 | 18.75 | 13500 | 0.001388889 | 0.014 | 1.95442 | 1100 | 0.034 | 120 | 2 | 27.3 | 650 | 0.3135 | 0.0118 | 0.06 | 0.0675
1000 | Channel | 65 | 125 | M25 | 112 | 100 | 8.3192 | 23.28587 | 20 | 12.5 | 9000 | 0.001388889 | 0.014 | 1.96953 | 1100 | 0.028 | 60 | 1 | 27.3 | 650 | 0.3165 | 0.0138 | 0.04 | 0.045
1100 | Channel | 65 | 125 | M25 | 281 | 195 | 4.1596 | 28.06924 | 10 | 6.25 | 4500 | 0.001388889 | 0.014 | 1.984723 | 1100 | 0.023 | 15 | 0.25 | 27.3 | 650 | 0.3195 | 0.0158 | 0.02 | 0.0225
1200 | Channel | 65 | 125 | M25 | 706 | 375 | 0 | 31.4279625 | 0 | 0 | 0 | 0 | 0.014 | 2 | 1100 | 0.019 | 0 | 0 | 27.3 | 650 | 0.3225 | 0.0178 | 0 | 0
20 | Channel | 65 | 125 | M30 | 1 | 0 | 222.894 | 1.249 | 500 | 500 | 200000 | 0.0025 | 1.84e-07 | 1.042 | 900 | 0.197 | 18000 | 30 | 53.334 | 461.7567 | 0.2871 | 0 | 1 | 1
100 | Channel | 65 | 125 | M30 | 1 | 1 | 222.894 | 2.81025 | 500 | 500 | 200000 | 0.0025 | 0.000743 | 1.042 | 900 | 0.168 | 11250 | 30 | 50.67 | 487.62 | 0.2895 | 0.0009984 | 1 | 1
200 | Channel | 65 | 125 | M30 | 1 | 2 | 222.894 | 4.477129 | 500 | 403.5 | 180000 | 0.002241667 | 0.001804 | 1.185231 | 1000 | 0.137 | 7773 | 28.5 | 47.34 | 529.76 | 0.2925 | 0.0023184 | 1 | 0.9
300 | Channel | 65 | 125 | M30 | 1 | 3 | 222.894 | 5.587067 | 500 | 306.5 | 160000 | 0.001915625 | 0.003141 | 1.349287 | 1050 | 0.112 | 5465 | 25.5 | 44.01 | 564.74 | 0.2955 | 0.0037184 | 1 | 0.8
400 | Channel | 65 | 125 | M30 | 1 | 4 | 222.894 | 7.631427 | 500 | 210 | 140000 | 0.0015 | 0.004892 | 1.532477 | 1100 | 0.092 | 3375 | 22.5 | 40.68 | 605.88 | 0.2985 | 0.0051984 | 1 | 0.7
500 | Channel | 65 | 125 | M30 | 2 | 5 | 173.85732 | 9.395783 | 390 | 180 | 120000 | 0.0015 | 0.007195 | 1.593488 | 1100 | 0.076 | 1800 | 18 | 37.35 | 666.5 | 0.3015 | 0.0067584 | 0.78 | 0.6
600 | Channel | 65 | 125 | M30 | 3 | 10 | 104.76018 | 11.76706 | 235 | 90 | 62000 | 0.001451613 | 0.010188 | 1.788077 | 1100 | 0.062 | 810 | 13.5 | 34.02 | 760.2174 | 0.3045 | 0.0083984 | 0.47 | 0.31
700 | Channel | 65 | 125 | M30 | 8 | 15 | 51.26562 | 12.30371 | 115 | 37.5 | 26000 | 0.001442308 | 0.014009 | 1.909592 | 1100 | 0.051 | 540 | 9 | 30.69 | 1008.158 | 0.3075 | 0.0101184 | 0.23 | 0.13
800 | Channel | 65 | 125 | M30 | 18 | 25 | 24.51834 | 16.05226 | 55 | 25 | 18000 | 0.001388889 | 0.014 | 1.93939375 | 1100 | 0.042 | 270 | 4.5 | 27.36 | 803.2609 | 0.3105 | 0.011 | 0.11 | 0.09
900 | Channel | 65 | 125 | M30 | 45 | 55 | 13.37364 | 20.96553 | 30 | 18.75 | 13500 | 0.001388889 | 0.014 | 1.95442 | 1100 | 0.034 | 144 | 2.4 | 27.3 | 650 | 0.3135 | 0.0118 | 0.06 | 0.0675
1000 | Channel | 65 | 125 | M30 | 112 | 100 | 8.91576 | 21.16897 | 20 | 12.5 | 9000 | 0.001388889 | 0.014 | 1.96953 | 1100 | 0.028 | 72 | 1.2 | 27.3 | 650 | 0.3165 | 0.0138 | 0.04 | 0.045
1100 | Channel | 65 | 125 | M30 | 281 | 195 | 4.45788 | 25.51749 | 10 | 6.25 | 4500 | 0.001388889 | 0.014 | 1.984723 | 1100 | 0.023 | 18 | 0.3 | 27.3 | 650 | 0.3195 | 0.0158 | 0.02 | 0.0225
1200 | Channel | 65 | 125 | M30 | 706 | 375 | 0 | 28.570875 | 0 | 0 | 0 | 0 | 0.014 | 2 | 1100 | 0.019 | 0 | 0 | 27.3 | 650 | 0.3225 | 0.0178 | 0 | 0
20 | Channel | 65 | 125 | M35 | 1 | 0 | 233.716 | 1.1241 | 500 | 500 | 200000 | 0.0025 | 1.84e-07 | 1.042 | 900 | 0.197 | 21300 | 35 | 53.334 | 461.7567 | 0.2871 | 0 | 1 | 1
100 | Channel | 65 | 125 | M35 | 1 | 1 | 233.716 | 2.529225 | 500 | 500 | 200000 | 0.0025 | 0.000743 | 1.042 | 900 | 0.168 | 13313 | 35 | 50.67 | 487.62 | 0.2895 | 0.0009984 | 1 | 1
200 | Channel | 65 | 125 | M35 | 1 | 2 | 233.716 | 4.029416 | 500 | 403.5 | 180000 | 0.002241667 | 0.001804 | 1.185231 | 1000 | 0.137 | 9198 | 33.25 | 47.34 | 529.76 | 0.2925 | 0.0023184 | 1 | 0.9
300 | Channel | 65 | 125 | M35 | 1 | 3 | 233.716 | 5.02836 | 500 | 306.5 | 160000 | 0.001915625 | 0.003141 | 1.349287 | 1050 | 0.112 | 6467 | 29.75 | 44.01 | 564.74 | 0.2955 | 0.0037184 | 1 | 0.8
400 | Channel | 65 | 125 | M35 | 1 | 4 | 233.716 | 6.868284 | 500 | 210 | 140000 | 0.0015 | 0.004892 | 1.532477 | 1100 | 0.092 | 3994 | 26.25 | 40.68 | 605.88 | 0.2985 | 0.0051984 | 1 | 0.7
500 | Channel | 65 | 125 | M35 | 2 | 5 | 182.29848 | 8.456204 | 390 | 180 | 120000 | 0.0015 | 0.007195 | 1.593488 | 1100 | 0.076 | 2130 | 21 | 37.35 | 666.5 | 0.3015 | 0.0067584 | 0.78 | 0.6
600 | Channel | 65 | 125 | M35 | 3 | 10 | 109.84652 | 10.59036 | 235 | 90 | 62000 | 0.001451613 | 0.010188 | 1.788077 | 1100 | 0.062 | 959 | 15.75 | 34.02 | 760.2174 | 0.3045 | 0.0083984 | 0.47 | 0.31
700 | Channel | 65 | 125 | M35 | 8 | 15 | 53.75468 | 11.07334 | 115 | 37.5 | 26000 | 0.001442308 | 0.014009 | 1.909592 | 1100 | 0.051 | 639 | 10.5 | 30.69 | 1008.158 | 0.3075 | 0.0101184 | 0.23 | 0.13
800 | Channel | 65 | 125 | M35 | 18 | 25 | 25.70876 | 14.44703 | 55 | 25 | 18000 | 0.001388889 | 0.014 | 1.93939375 | 1100 | 0.042 | 320 | 5.25 | 27.36 | 803.2609 | 0.3105 | 0.011 | 0.11 | 0.09
900 | Channel | 65 | 125 | M35 | 45 | 55 | 14.02296 | 18.86898 | 30 | 18.75 | 13500 | 0.001388889 | 0.014 | 1.95442 | 1100 | 0.034 | 171 | 2.8 | 27.3 | 650 | 0.3135 | 0.0118 | 0.06 | 0.0675
1000 | Channel | 65 | 125 | M35 | 112 | 100 | 9.34864 | 19.05208 | 20 | 12.5 | 9000 | 0.001388889 | 0.014 | 1.96953 | 1100 | 0.028 | 86 | 1.4 | 27.3 | 650 | 0.3165 | 0.0138 | 0.04 | 0.045
1100 | Channel | 65 | 125 | M35 | 281 | 195 | 4.67432 | 22.96575 | 10 | 6.25 | 4500 | 0.001388889 | 0.014 | 1.984723 | 1100 | 0.023 | 22 | 0.35 | 27.3 | 650 | 0.3195 | 0.0158 | 0.02 | 0.0225
1200 | Channel | 65 | 125 | M35 | 706 | 375 | 0 | 25.7137875 | 0 | 0 | 0 | 0 | 0.014 | 2 | 1100 | 0.019 | 0 | 0 | 27.3 | 650 | 0.3225 | 0.0178 | 0 | 0
20 | Channel | 65 | 125 | M40 | 1 | 0 | 241.364 | 0.9992 | 500 | 500 | 200000 | 0.0025 | 1.84e-07 | 1.042 | 900 | 0.197 | 24000 | 40 | 53.334 | 461.7567 | 0.2871 | 0 | 1 | 1
100 | Channel | 65 | 125 | M40 | 1 | 1 | 241.364 | 2.2482 | 500 | 500 | 200000 | 0.0025 | 0.000743 | 1.042 | 900 | 0.168 | 15000 | 40 | 50.67 | 487.62 | 0.2895 | 0.0009984 | 1 | 1
200 | Channel | 65 | 125 | M40 | 1 | 2 | 241.364 | 3.581703 | 500 | 403.5 | 180000 | 0.002241667 | 0.001804 | 1.185231 | 1000 | 0.137 | 10364 | 38 | 47.34 | 529.76 | 0.2925 | 0.0023184 | 1 | 0.9
300 | Channel | 65 | 125 | M40 | 1 | 3 | 241.364 | 4.469653 | 500 | 306.5 | 160000 | 0.001915625 | 0.003141 | 1.349287 | 1050 | 0.112 | 7286 | 34 | 44.01 | 564.74 | 0.2955 | 0.0037184 | 1 | 0.8
400 | Channel | 65 | 125 | M40 | 1 | 4 | 241.364 | 6.105141 | 500 | 210 | 140000 | 0.0015 | 0.004892 | 1.532477 | 1100 | 0.092 | 4500 | 30 | 40.68 | 605.88 | 0.2985 | 0.0051984 | 1 | 0.7
500 | Channel | 65 | 125 | M40 | 2 | 5 | 188.26392 | 7.516626 | 390 | 180 | 120000 | 0.0015 | 0.007195 | 1.593488 | 1100 | 0.076 | 2400 | 24 | 37.35 | 666.5 | 0.3015 | 0.0067584 | 0.78 | 0.6
600 | Channel | 65 | 125 | M40 | 3 | 10 | 113.44108 | 9.413652 | 235 | 90 | 62000 | 0.001451613 | 0.010188 | 1.788077 | 1100 | 0.062 | 1080 | 18 | 34.02 | 760.2174 | 0.3045 | 0.0083984 | 0.47 | 0.31
700 | Channel | 65 | 125 | M40 | 8 | 15 | 55.51372 | 9.842966 | 115 | 37.5 | 26000 | 0.001442308 | 0.014009 | 1.909592 | 1100 | 0.051 | 720 | 12 | 30.69 | 1008.158 | 0.3075 | 0.0101184 | 0.23 | 0.13
800 | Channel | 65 | 125 | M40 | 18 | 25 | 26.55004 | 12.8418 | 55 | 25 | 18000 | 0.001388889 | 0.014 | 1.93939375 | 1100 | 0.042 | 360 | 6 | 27.36 | 803.2609 | 0.3105 | 0.011 | 0.11 | 0.09
900 | Channel | 65 | 125 | M40 | 45 | 55 | 14.48184 | 16.77243 | 30 | 18.75 | 13500 | 0.001388889 | 0.014 | 1.95442 | 1100 | 0.034 | 192 | 3.2 | 27.3 | 650 | 0.3135 | 0.0118 | 0.06 | 0.0675
1000 | Channel | 65 | 125 | M40 | 112 | 100 | 9.65456 | 16.93518 | 20 | 12.5 | 9000 | 0.001388889 | 0.014 | 1.96953 | 1100 | 0.028 | 96 | 1.6 | 27.3 | 650 | 0.3165 | 0.0138 | 0.04 | 0.045
1100 | Channel | 65 | 125 | M40 | 281 | 195 | 4.82728 | 20.414 | 10 | 6.25 | 4500 | 0.001388889 | 0.014 | 1.984723 | 1100 | 0.023 | 24 | 0.4 | 27.3 | 650 | 0.3195 | 0.0158 | 0.02 | 0.0225
1200 | Channel | 65 | 125 | M40 | 706 | 375 | 0 | 22.8567 | 0 | 0 | 0 | 0 | 0.014 | 2 | 1100 | 0.019 | 0 | 0 | 27.3 | 650 | 0.3225 | 0.0178 | 0 | 0
20 | Channel | 50 | 100 | M20 | 1 | 0 | 170.241 | 1.5348 | 500 | 500 | 200000 | 0.0025 | 1.84e-07 | 1.042 | 900 | 0.197 | 12000 | 20 | 53.334 | 461.7567 | 0.2871 | 0 | 1 | 1
100 | Channel | 50 | 100 | M20 | 1 | 1 | 170.241 | 3.4533 | 500 | 500 | 200000 | 0.0025 | 0.000743 | 1.042 | 900 | 0.168 | 7500 | 20 | 50.67 | 487.62 | 0.2895 | 0.0009984 | 1 | 1
200 | Channel | 50 | 100 | M20 | 1 | 2 | 170.241 | 5.508051 | 500 | 403.5 | 180000 | 0.002241667 | 0.001804 | 1.185231 | 1000 | 0.137 | 5182 | 19 | 47.34 | 529.76 | 0.2925 | 0.0023184 | 1 | 0.9
300 | Channel | 50 | 100 | M20 | 1 | 3 | 170.241 | 7.987055 | 500 | 306.5 | 160000 | 0.001915625 | 0.003141 | 1.349287 | 1050 | 0.112 | 3643 | 17 | 44.01 | 564.74 | 0.2955 | 0.0037184 | 1 | 0.8
400 | Channel | 50 | 100 | M20 | 1 | 4 | 170.241 | 10.23438 | 500 | 210 | 140000 | 0.0015 | 0.004892 | 1.532477 | 1100 | 0.092 | 2250 | 15 | 40.68 | 605.88 | 0.2985 | 0.0051984 | 1 | 0.7
500 | Channel | 50 | 100 | M20 | 2 | 5 | 132.78798 | 13.4433 | 390 | 180 | 120000 | 0.0015 | 0.007195 | 1.593488 | 1100 | 0.076 | 1200 | 12 | 37.35 | 666.5 | 0.3015 | 0.0067584 | 0.78 | 0.6
600 | Channel | 50 | 100 | M20 | 3 | 10 | 80.01327 | 17.14909 | 235 | 90 | 62000 | 0.001451613 | 0.010188 | 1.788077 | 1100 | 0.062 | 540 | 9 | 34.02 | 760.2174 | 0.3045 | 0.0083984 | 0.47 | 0.31
700 | Channel | 50 | 100 | M20 | 8 | 15 | 39.15543 | 19.2999 | 115 | 37.5 | 26000 | 0.001442308 | 0.014009 | 1.909592 | 1100 | 0.051 | 360 | 6 | 30.69 | 1008.158 | 0.3075 | 0.0101184 | 0.23 | 0.13
800 | Channel | 50 | 100 | M20 | 18 | 25 | 18.72651 | 19.48972 | 55 | 25 | 18000 | 0.001388889 | 0.014 | 1.93939375 | 1100 | 0.042 | 180 | 3 | 27.36 | 803.2609 | 0.3105 | 0.011 | 0.11 | 0.09
900 | Channel | 50 | 100 | M20 | 45 | 55 | 10.21446 | 22.87895 | 30 | 18.75 | 13500 | 0.001388889 | 0.014 | 1.95442 | 1100 | 0.034 | 96 | 1.6 | 27.3 | 650 | 0.3135 | 0.0118 | 0.06 | 0.0675
1000 | Channel | 50 | 100 | M20 | 112 | 100 | 6.80964 | 28.67302 | 20 | 12.5 | 9000 | 0.001388889 | 0.014 | 1.96953 | 1100 | 0.028 | 48 | 0.8 | 27.3 | 650 | 0.3165 | 0.0138 | 0.04 | 0.045
1100 | Channel | 50 | 100 | M20 | 281 | 195 | 3.40482 | 31.39999 | 10 | 6.25 | 4500 | 0.001388889 | 0.014 | 1.984723 | 1100 | 0.023 | 12 | 0.2 | 27.3 | 650 | 0.3195 | 0.0158 | 0.02 | 0.0225
1200 | Channel | 50 | 100 | M20 | 706 | 375 | 0 | 35.10855 | 0 | 0 | 0 | 0 | 0.014 | 2 | 1100 | 0.019 | 0 | 0 | 27.3 | 650 | 0.3225 | 0.0178 | 0 | 0
20 | Channel | 50 | 100 | M25 | 1 | 0 | 184.53 | 1.4069 | 500 | 500 | 200000 | 0.0025 | 1.84e-07 | 1.042 | 900 | 0.197 | 15000 | 25 | 53.334 | 461.7567 | 0.2871 | 0 | 1 | 1
100 | Channel | 50 | 100 | M25 | 1 | 1 | 184.53 | 3.165525 | 500 | 500 | 200000 | 0.0025 | 0.000743 | 1.042 | 900 | 0.168 | 9375 | 25 | 50.67 | 487.62 | 0.2895 | 0.0009984 | 1 | 1
200 | Channel | 50 | 100 | M25 | 1 | 2 | 184.53 | 5.049047 | 500 | 403.5 | 180000 | 0.002241667 | 0.001804 | 1.185231 | 1000 | 0.137 | 6478 | 23.75 | 47.34 | 529.76 | 0.2925 | 0.0023184 | 1 | 0.9
300 | Channel | 50 | 100 | M25 | 1 | 3 | 184.53 | 7.321467 | 500 | 306.5 | 160000 | 0.001915625 | 0.003141 | 1.349287 | 1050 | 0.112 | 4554 | 21.25 | 44.01 | 564.74 | 0.2955 | 0.0037184 | 1 | 0.8
400 | Channel | 50 | 100 | M25 | 1 | 4 | 184.53 | 9.381519 | 500 | 210 | 140000 | 0.0015 | 0.004892 | 1.532477 | 1100 | 0.092 | 2813 | 18.75 | 40.68 | 605.88 | 0.2985 | 0.0051984 | 1 | 0.7
500 | Channel | 50 | 100 | M25 | 2 | 5 | 143.9334 | 12.32302 | 390 | 180 | 120000 | 0.0015 | 0.007195 | 1.593488 | 1100 | 0.076 | 1500 | 15 | 37.35 | 666.5 | 0.3015 | 0.0067584 | 0.78 | 0.6
600 | Channel | 50 | 100 | M25 | 3 | 10 | 86.7291 | 15.72 | 235 | 90 | 62000 | 0.001451613 | 0.010188 | 1.788077 | 1100 | 0.062 | 675 | 11.25 | 34.02 | 760.2174 | 0.3045 | 0.0083984 | 0.47 | 0.31
700 | Channel | 50 | 100 | M25 | 8 | 15 | 42.4419 | 17.69158 | 115 | 37.5 | 26000 | 0.001442308 | 0.014009 | 1.909592 | 1100 | 0.051 | 450 | 7.5 | 30.69 | 1008.158 | 0.3075 | 0.0101184 | 0.23 | 0.13
800 | Channel | 50 | 100 | M25 | 18 | 25 | 20.2983 | 17.86558 | 55 | 25 | 18000 | 0.001388889 | 0.014 | 1.93939375 | 1100 | 0.042 | 225 | 3.75 | 27.36 | 803.2609 | 0.3105 | 0.011 | 0.11 | 0.09
900 | Channel | 50 | 100 | M25 | 45 | 55 | 11.0718 | 20.97237 | 30 | 18.75 | 13500 | 0.001388889 | 0.014 | 1.95442 | 1100 | 0.034 | 120 | 2 | 27.3 | 650 | 0.3135 | 0.0118 | 0.06 | 0.0675
1000 | Channel | 50 | 100 | M25 | 112 | 100 | 7.3812 | 26.2836 | 20 | 12.5 | 9000 | 0.001388889 | 0.014 | 1.96953 | 1100 | 0.028 | 60 | 1 | 27.3 | 650 | 0.3165 | 0.0138 | 0.04 | 0.045
1100 | Channel | 50 | 100 | M25 | 281 | 195 | 3.6906 | 28.78332 | 10 | 6.25 | 4500 | 0.001388889 | 0.014 | 1.984723 | 1100 | 0.023 | 15 | 0.25 | 27.3 | 650 | 0.3195 | 0.0158 | 0.02 | 0.0225
1200 | Channel | 50 | 100 | M25 | 706 | 375 | 0 | 32.1828375 | 0 | 0 | 0 | 0 | 0.014 | 2 | 1100 | 0.019 | 0 | 0 | 27.3 | 650 | 0.3225 | 0.0178 | 0 | 0
20 | Channel | 50 | 100 | M30 | 1 | 0 | 207.465 | 1.279 | 500 | 500 | 200000 | 0.0025 | 1.84e-07 | 1.042 | 900 | 0.197 | 18000 | 30 | 53.334 | 461.7567 | 0.2871 | 0 | 1 | 1
100 | Channel | 50 | 100 | M30 | 1 | 1 | 207.465 | 2.87775 | 500 | 500 | 200000 | 0.0025 | 0.000743 | 1.042 | 900 | 0.168 | 11250 | 30 | 50.67 | 487.62 | 0.2895 | 0.0009984 | 1 | 1
200 | Channel | 50 | 100 | M30 | 1 | 2 | 207.465 | 4.590043 | 500 | 403.5 | 180000 | 0.002241667 | 0.001804 | 1.185231 | 1000 | 0.137 | 7773 | 28.5 | 47.34 | 529.76 | 0.2925 | 0.0023184 | 1 | 0.9
300 | Channel | 50 | 100 | M30 | 1 | 3 | 207.465 | 6.655879 | 500 | 306.5 | 160000 | 0.001915625 | 0.003141 | 1.349287 | 1050 | 0.112 | 5465 | 25.5 | 44.01 | 564.74 | 0.2955 | 0.0037184 | 1 | 0.8
400 | Channel | 50 | 100 | M30 | 1 | 4 | 207.465 | 8.528654 | 500 | 210 | 140000 | 0.0015 | 0.004892 | 1.532477 | 1100 | 0.092 | 3375 | 22.5 | 40.68 | 605.88 | 0.2985 | 0.0051984 | 1 | 0.7
500 | Channel | 50 | 100 | M30 | 2 | 5 | 161.8227 | 11.20275 | 390 | 180 | 120000 | 0.0015 | 0.007195 | 1.593488 | 1100 | 0.076 | 1800 | 18 | 37.35 | 666.5 | 0.3015 | 0.0067584 | 0.78 | 0.6
600 | Channel | 50 | 100 | M30 | 3 | 10 | 97.50855 | 14.29091 | 235 | 90 | 62000 | 0.001451613 | 0.010188 | 1.788077 | 1100 | 0.062 | 810 | 13.5 | 34.02 | 760.2174 | 0.3045 | 0.0083984 | 0.47 | 0.31
700 | Channel | 50 | 100 | M30 | 8 | 15 | 47.71695 | 16.08325 | 115 | 37.5 | 26000 | 0.001442308 | 0.014009 | 1.909592 | 1100 | 0.051 | 540 | 9 | 30.69 | 1008.158 | 0.3075 | 0.0101184 | 0.23 | 0.13
800 | Channel | 50 | 100 | M30 | 18 | 25 | 22.82115 | 16.24143 | 55 | 25 | 18000 | 0.001388889 | 0.014 | 1.93939375 | 1100 | 0.042 | 270 | 4.5 | 27.36 | 803.2609 | 0.3105 | 0.011 | 0.11 | 0.09
900 | Channel | 50 | 100 | M30 | 45 | 55 | 12.4479 | 19.06579 | 30 | 18.75 | 13500 | 0.001388889 | 0.014 | 1.95442 | 1100 | 0.034 | 144 | 2.4 | 27.3 | 650 | 0.3135 | 0.0118 | 0.06 | 0.0675
1000 | Channel | 50 | 100 | M30 | 112 | 100 | 8.2986 | 23.89418 | 20 | 12.5 | 9000 | 0.001388889 | 0.014 | 1.96953 | 1100 | 0.028 | 72 | 1.2 | 27.3 | 650 | 0.3165 | 0.0138 | 0.04 | 0.045
1100 | Channel | 50 | 100 | M30 | 281 | 195 | 4.1493 | 26.16666 | 10 | 6.25 | 4500 | 0.001388889 | 0.014 | 1.984723 | 1100 | 0.023 | 18 | 0.3 | 27.3 | 650 | 0.3195 | 0.0158 | 0.02 | 0.0225
1200 | Channel | 50 | 100 | M30 | 706 | 375 | 0 | 29.257125 | 0 | 0 | 0 | 0 | 0.014 | 2 | 1100 | 0.019 | 0 | 0 | 27.3 | 650 | 0.3225 | 0.0178 | 0 | 0
20 | Channel | 50 | 100 | M35 | 1 | 0 | 218.47 | 1.1511 | 500 | 500 | 200000 | 0.0025 | 1.84e-07 | 1.042 | 900 | 0.197 | 21300 | 35 | 53.334 | 461.7567 | 0.2871 | 0 | 1 | 1
100 | Channel | 50 | 100 | M35 | 1 | 1 | 218.47 | 2.589975 | 500 | 500 | 200000 | 0.0025 | 0.000743 | 1.042 | 900 | 0.168 | 13313 | 35 | 50.67 | 487.62 | 0.2895 | 0.0009984 | 1 | 1
200 | Channel | 50 | 100 | M35 | 1 | 2 | 218.47 | 4.131038 | 500 | 403.5 | 180000 | 0.002241667 | 0.001804 | 1.185231 | 1000 | 0.137 | 9198 | 33.25 | 47.34 | 529.76 | 0.2925 | 0.0023184 | 1 | 0.9
300 | Channel | 50 | 100 | M35 | 1 | 3 | 218.47 | 5.990291 | 500 | 306.5 | 160000 | 0.001915625 | 0.003141 | 1.349287 | 1050 | 0.112 | 6467 | 29.75 | 44.01 | 564.74 | 0.2955 | 0.0037184 | 1 | 0.8
400 | Channel | 50 | 100 | M35 | 1 | 4 | 218.47 | 7.675789 | 500 | 210 | 140000 | 0.0015 | 0.004892 | 1.532477 | 1100 | 0.092 | 3994 | 26.25 | 40.68 | 605.88 | 0.2985 | 0.0051984 | 1 | 0.7
500 | Channel | 50 | 100 | M35 | 2 | 5 | 170.4066 | 10.08247 | 390 | 180 | 120000 | 0.0015 | 0.007195 | 1.593488 | 1100 | 0.076 | 2130 | 21 | 37.35 | 666.5 | 0.3015 | 0.0067584 | 0.78 | 0.6
600 | Channel | 50 | 100 | M35 | 3 | 10 | 102.6809 | 12.86182 | 235 | 90 | 62000 | 0.001451613 | 0.010188 | 1.788077 | 1100 | 0.062 | 959 | 15.75 | 34.02 | 760.2174 | 0.3045 | 0.0083984 | 0.47 | 0.31
700 | Channel | 50 | 100 | M35 | 8 | 15 | 50.2481 | 14.47493 | 115 | 37.5 | 26000 | 0.001442308 | 0.014009 | 1.909592 | 1100 | 0.051 | 639 | 10.5 | 30.69 | 1008.158 | 0.3075 | 0.0101184 | 0.23 | 0.13
800 | Channel | 50 | 100 | M35 | 18 | 25 | 24.0317 | 14.61729 | 55 | 25 | 18000 | 0.001388889 | 0.014 | 1.93939375 | 1100 | 0.042 | 320 | 5.25 | 27.36 | 803.2609 | 0.3105 | 0.011 | 0.11 | 0.09
900 | Channel | 50 | 100 | M35 | 45 | 55 | 13.1082 | 17.15921 | 30 | 18.75 | 13500 | 0.001388889 | 0.014 | 1.95442 | 1100 | 0.034 | 171 | 2.8 | 27.3 | 650 | 0.3135 | 0.0118 | 0.06 | 0.0675
1000 | Channel | 50 | 100 | M35 | 112 | 100 | 8.7388 | 21.50476 | 20 | 12.5 | 9000 | 0.001388889 | 0.014 | 1.96953 | 1100 | 0.028 | 86 | 1.4 | 27.3 | 650 | 0.3165 | 0.0138 | 0.04 | 0.045
1100 | Channel | 50 | 100 | M35 | 281 | 195 | 4.3694 | 23.54999 | 10 | 6.25 | 4500 | 0.001388889 | 0.014 | 1.984723 | 1100 | 0.023 | 22 | 0.35 | 27.3 | 650 | 0.3195 | 0.0158 | 0.02 | 0.0225
1200 | Channel | 50 | 100 | M35 | 706 | 375 | 0 | 26.3314125 | 0 | 0 | 0 | 0 | 0.014 | 2 | 1100 | 0.019 | 0 | 0 | 27.3 | 650 | 0.3225 | 0.0178 | 0 | 0
20 | Channel | 50 | 100 | M40 | 1 | 0 | 231.241 | 1.0232 | 500 | 500 | 200000 | 0.0025 | 1.84e-07 | 1.042 | 900 | 0.197 | 24000 | 40 | 53.334 | 461.7567 | 0.2871 | 0 | 1 | 1
100 | Channel | 50 | 100 | M40 | 1 | 1 | 231.241 | 2.3022 | 500 | 500 | 200000 | 0.0025 | 0.000743 | 1.042 | 900 | 0.168 | 15000 | 40 | 50.67 | 487.62 | 0.2895 | 0.0009984 | 1 | 1
200 | Channel | 50 | 100 | M40 | 1 | 2 | 231.241 | 3.672034 | 500 | 403.5 | 180000 | 0.002241667 | 0.001804 | 1.185231 | 1000 | 0.137 | 10364 | 38 | 47.34 | 529.76 | 0.2925 | 0.0023184 | 1 | 0.9
300 | Channel | 50 | 100 | M40 | 1 | 3 | 231.241 | 5.324703 | 500 | 306.5 | 160000 | 0.001915625 | 0.003141 | 1.349287 | 1050 | 0.112 | 7286 | 34 | 44.01 | 564.74 | 0.2955 | 0.0037184 | 1 | 0.8
400 | Channel | 50 | 100 | M40 | 1 | 4 | 231.241 | 6.822923 | 500 | 210 | 140000 | 0.0015 | 0.004892 | 1.532477 | 1100 | 0.092 | 4500 | 30 | 40.68 | 605.88 | 0.2985 | 0.0051984 | 1 | 0.7
500 | Channel | 50 | 100 | M40 | 2 | 5 | 180.36798 | 8.962199 | 390 | 180 | 120000 | 0.0015 | 0.007195 | 1.593488 | 1100 | 0.076 | 2400 | 24 | 37.35 | 666.5 | 0.3015 | 0.0067584 | 0.78 | 0.6
600 | Channel | 50 | 100 | M40 | 3 | 10 | 108.68327 | 11.43273 | 235 | 90 | 62000 | 0.001451613 | 0.010188 | 1.788077 | 1100 | 0.062 | 1080 | 18 | 34.02 | 760.2174 | 0.3045 | 0.0083984 | 0.47 | 0.31
700 | Channel | 50 | 100 | M40 | 8 | 15 | 53.18543 | 12.8666 | 115 | 37.5 | 26000 | 0.001442308 | 0.014009 | 1.909592 | 1100 | 0.051 | 720 | 12 | 30.69 | 1008.158 | 0.3075 | 0.0101184 | 0.23 | 0.13
800 | Channel | 50 | 100 | M40 | 18 | 25 | 25.43651 | 12.99315 | 55 | 25 | 18000 | 0.001388889 | 0.014 | 1.93939375 | 1100 | 0.042 | 360 | 6 | 27.36 | 803.2609 | 0.3105 | 0.011 | 0.11 | 0.09
900 | Channel | 50 | 100 | M40 | 45 | 55 | 13.87446 | 15.25263 | 30 | 18.75 | 13500 | 0.001388889 | 0.014 | 1.95442 | 1100 | 0.034 | 192 | 3.2 | 27.3 | 650 | 0.3135 | 0.0118 | 0.06 | 0.0675
1000 | Channel | 50 | 100 | M40 | 112 | 100 | 9.24964 | 19.11534 | 20 | 12.5 | 9000 | 0.001388889 | 0.014 | 1.96953 | 1100 | 0.028 | 96 | 1.6 | 27.3 | 650 | 0.3165 | 0.0138 | 0.04 | 0.045
1100 | Channel | 50 | 100 | M40 | 281 | 195 | 4.62482 | 20.93333 | 10 | 6.25 | 4500 | 0.001388889 | 0.014 | 1.984723 | 1100 | 0.023 | 24 | 0.4 | 27.3 | 650 | 0.3195 | 0.0158 | 0.02 | 0.0225
1200 | Channel | 50 | 100 | M40 | 706 | 375 | 0 | 23.4057 | 0 | 0 | 0 | 0 | 0.014 | 2 | 1100 | 0.019 | 0 | 0 | 27.3 | 650 | 0.3225 | 0.0178 | 0 | 0
20 | Channel | 40 | 75 | M20 | 1 | 0 | 159.311 | 1.5684 | 500 | 500 | 200000 | 0.0025 | 1.84e-07 | 1.042 | 900 | 0.197 | 12000 | 20 | 53.334 | 461.7567 | 0.2871 | 0 | 1 | 1
100 | Channel | 40 | 75 | M20 | 1 | 1 | 159.311 | 3.5289 | 500 | 500 | 200000 | 0.0025 | 0.000743 | 1.042 | 900 | 0.168 | 7500 | 20 | 50.67 | 487.62 | 0.2895 | 0.0009984 | 1 | 1
200 | Channel | 40 | 75 | M20 | 1 | 2 | 159.311 | 5.285035 | 500 | 403.5 | 180000 | 0.002241667 | 0.001804 | 1.185231 | 1000 | 0.137 | 5182 | 19 | 47.34 | 529.76 | 0.2925 | 0.0023184 | 1 | 0.9
300 | Channel | 40 | 75 | M20 | 1 | 3 | 159.311 | 7.399874 | 500 | 306.5 | 160000 | 0.001915625 | 0.003141 | 1.349287 | 1050 | 0.112 | 3643 | 17 | 44.01 | 564.74 | 0.2955 | 0.0037184 | 1 | 0.8
400 | Channel | 40 | 75 | M20 | 1 | 4 | 159.311 | 10.41623 | 500 | 210 | 140000 | 0.0015 | 0.004892 | 1.532477 | 1100 | 0.092 | 2250 | 15 | 40.68 | 605.88 | 0.2985 | 0.0051984 | 1 | 0.7
500 | Channel | 40 | 75 | M20 | 2 | 5 | 124.26258 | 13.0111 | 390 | 180 | 120000 | 0.0015 | 0.007195 | 1.593488 | 1100 | 0.076 | 1200 | 12 | 37.35 | 666.5 | 0.3015 | 0.0067584 | 0.78 | 0.6
600 | Channel | 40 | 75 | M20 | 3 | 10 | 74.87617 | 17.36505 | 235 | 90 | 62000 | 0.001451613 | 0.010188 | 1.788077 | 1100 | 0.062 | 540 | 9 | 34.02 | 760.2174 | 0.3045 | 0.0083984 | 0.47 | 0.31
700 | Channel | 40 | 75 | M20 | 8 | 15 | 36.64153 | 16.98754 | 115 | 37.5 | 26000 | 0.001442308 | 0.014009 | 1.909592 | 1100 | 0.051 | 360 | 6 | 30.69 | 1008.158 | 0.3075 | 0.0101184 | 0.23 | 0.13
800 | Channel | 40 | 75 | M20 | 18 | 25 | 17.52421 | 20.09897 | 55 | 25 | 18000 | 0.001388889 | 0.014 | 1.93939375 | 1100 | 0.042 | 180 | 3 | 27.36 | 803.2609 | 0.3105 | 0.011 | 0.11 | 0.09
900 | Channel | 40 | 75 | M20 | 45 | 55 | 9.55866 | 23.26065 | 30 | 18.75 | 13500 | 0.001388889 | 0.014 | 1.95442 | 1100 | 0.034 | 96 | 1.6 | 27.3 | 650 | 0.3135 | 0.0118 | 0.06 | 0.0675
1000 | Channel | 40 | 75 | M20 | 112 | 100 | 6.37244 | 28.00795 | 20 | 12.5 | 9000 | 0.001388889 | 0.014 | 1.96953 | 1100 | 0.028 | 48 | 0.8 | 27.3 | 650 | 0.3165 | 0.0138 | 0.04 | 0.045
1100 | Channel | 40 | 75 | M20 | 281 | 195 | 3.18622 | 32.56117 | 10 | 6.25 | 4500 | 0.001388889 | 0.014 | 1.984723 | 1100 | 0.023 | 12 | 0.2 | 27.3 | 650 | 0.3195 | 0.0158 | 0.02 | 0.0225
1200 | Channel | 40 | 75 | M20 | 706 | 375 | 0 | 35.87715 | 0 | 0 | 0 | 0 | 0.014 | 2 | 1100 | 0.019 | 0 | 0 | 27.3 | 650 | 0.3225 | 0.0178 | 0 | 0
20 | Channel | 40 | 75 | M25 | 1 | 0 | 178.246 | 1.4377 | 500 | 500 | 200000 | 0.0025 | 1.84e-07 | 1.042 | 900 | 0.197 | 15000 | 25 | 53.334 | 461.7567 | 0.2871 | 0 | 1 | 1
100 | Channel | 40 | 75 | M25 | 1 | 1 | 178.246 | 3.234825 | 500 | 500 | 200000 | 0.0025 | 0.000743 | 1.042 | 900 | 0.168 | 9375 | 25 | 50.67 | 487.62 | 0.2895 | 0.0009984 | 1 | 1
200 | Channel | 40 | 75 | M25 | 1 | 2 | 178.246 | 4.844616 | 500 | 403.5 | 180000 | 0.002241667 | 0.001804 | 1.185231 | 1000 | 0.137 | 6478 | 23.75 | 47.34 | 529.76 | 0.2925 | 0.0023184 | 1 | 0.9
300 | Channel | 40 | 75 | M25 | 1 | 3 | 178.246 | 6.783218 | 500 | 306.5 | 160000 | 0.001915625 | 0.003141 | 1.349287 | 1050 | 0.112 | 4554 | 21.25 | 44.01 | 564.74 | 0.2955 | 0.0037184 | 1 | 0.8
400 | Channel | 40 | 75 | M25 | 1 | 4 | 178.246 | 9.54821 | 500 | 210 | 140000 | 0.0015 | 0.004892 | 1.532477 | 1100 | 0.092 | 2813 | 18.75 | 40.68 | 605.88 | 0.2985 | 0.0051984 | 1 | 0.7
500 | Channel | 40 | 75 | M25 | 2 | 5 | 139.03188 | 11.92684 | 390 | 180 | 120000 | 0.0015 | 0.007195 | 1.593488 | 1100 | 0.076 | 1500 | 15 | 37.35 | 666.5 | 0.3015 | 0.0067584 | 0.78 | 0.6
600 | Channel | 40 | 75 | M25 | 3 | 10 | 83.77562 | 15.91797 | 235 | 90 | 62000 | 0.001451613 | 0.010188 | 1.788077 | 1100 | 0.062 | 675 | 11.25 | 34.02 | 760.2174 | 0.3045 | 0.0083984 | 0.47 | 0.31
700 | Channel | 40 | 75 | M25 | 8 | 15 | 40.99658 | 15.57191 | 115 | 37.5 | 26000 | 0.001442308 | 0.014009 | 1.909592 | 1100 | 0.051 | 450 | 7.5 | 30.69 | 1008.158 | 0.3075 | 0.0101184 | 0.23 | 0.13
800 | Channel | 40 | 75 | M25 | 18 | 25 | 19.60706 | 18.42406 | 55 | 25 | 18000 | 0.001388889 | 0.014 | 1.93939375 | 1100 | 0.042 | 225 | 3.75 | 27.36 | 803.2609 | 0.3105 | 0.011 | 0.11 | 0.09
900 | Channel | 40 | 75 | M25 | 45 | 55 | 10.69476 | 21.32226 | 30 | 18.75 | 13500 | 0.001388889 | 0.014 | 1.95442 | 1100 | 0.034 | 120 | 2 | 27.3 | 650 | 0.3135 | 0.0118 | 0.06 | 0.0675
1000 | Channel | 40 | 75 | M25 | 112 | 100 | 7.12984 | 25.67395 | 20 | 12.5 | 9000 | 0.001388889 | 0.014 | 1.96953 | 1100 | 0.028 | 60 | 1 | 27.3 | 650 | 0.3165 | 0.0138 | 0.04 | 0.045
1100 | Channel | 40 | 75 | M25 | 281 | 195 | 3.56492 | 29.84774 | 10 | 6.25 | 4500 | 0.001388889 | 0.014 | 1.984723 | 1100 | 0.023 | 15 | 0.25 | 27.3 | 650 | 0.3195 | 0.0158 | 0.02 | 0.0225
1200 | Channel | 40 | 75 | M25 | 706 | 375 | 0 | 32.8873875 | 0 | 0 | 0 | 0 | 0.014 | 2 | 1100 | 0.019 | 0 | 0 | 27.3 | 650 | 0.3225 | 0.0178 | 0 | 0
20 | Channel | 40 | 75 | M30 | 1 | 0 | 190.476 | 1.307 | 500 | 500 | 200000 | 0.0025 | 1.84e-07 | 1.042 | 900 | 0.197 | 18000 | 30 | 53.334 | 461.7567 | 0.2871 | 0 | 1 | 1
100 | Channel | 40 | 75 | M30 | 1 | 1 | 190.476 | 2.94075 | 500 | 500 | 200000 | 0.0025 | 0.000743 | 1.042 | 900 | 0.168 | 11250 | 30 | 50.67 | 487.62 | 0.2895 | 0.0009984 | 1 | 1
200 | Channel | 40 | 75 | M30 | 1 | 2 | 190.476 | 4.404196 | 500 | 403.5 | 180000 | 0.002241667 | 0.001804 | 1.185231 | 1000 | 0.137 | 7773 | 28.5 | 47.34 | 529.76 | 0.2925 | 0.0023184 | 1 | 0.9
300 | Channel | 40 | 75 | M30 | 1 | 3 | 190.476 | 6.166562 | 500 | 306.5 | 160000 | 0.001915625 | 0.003141 | 1.349287 | 1050 | 0.112 | 5465 | 25.5 | 44.01 | 564.74 | 0.2955 | 0.0037184 | 1 | 0.8
400 | Channel | 40 | 75 | M30 | 1 | 4 | 190.476 | 8.680191 | 500 | 210 | 140000 | 0.0015 | 0.004892 | 1.532477 | 1100 | 0.092 | 3375 | 22.5 | 40.68 | 605.88 | 0.2985 | 0.0051984 | 1 | 0.7
500 | Channel | 40 | 75 | M30 | 2 | 5 | 148.57128 | 10.84258 | 390 | 180 | 120000 | 0.0015 | 0.007195 | 1.593488 | 1100 | 0.076 | 1800 | 18 | 37.35 | 666.5 | 0.3015 | 0.0067584 | 0.78 | 0.6
600 | Channel | 40 | 75 | M30 | 3 | 10 | 89.52372 | 14.47088 | 235 | 90 | 62000 | 0.001451613 | 0.010188 | 1.788077 | 1100 | 0.062 | 810 | 13.5 | 34.02 | 760.2174 | 0.3045 | 0.0083984 | 0.47 | 0.31
700 | Channel | 40 | 75 | M30 | 8 | 15 | 43.80948 | 14.15628 | 115 | 37.5 | 26000 | 0.001442308 | 0.014009 | 1.909592 | 1100 | 0.051 | 540 | 9 | 30.69 | 1008.158 | 0.3075 | 0.0101184 | 0.23 | 0.13
800 | Channel | 40 | 75 | M30 | 18 | 25 | 20.95236 | 16.74914 | 55 | 25 | 18000 | 0.001388889 | 0.014 | 1.93939375 | 1100 | 0.042 | 270 | 4.5 | 27.36 | 803.2609 | 0.3105 | 0.011 | 0.11 | 0.09
900 | Channel | 40 | 75 | M30 | 45 | 55 | 11.42856 | 19.38387 | 30 | 18.75 | 13500 | 0.001388889 | 0.014 | 1.95442 | 1100 | 0.034 | 144 | 2.4 | 27.3 | 650 | 0.3135 | 0.0118 | 0.06 | 0.0675
1000 | Channel | 40 | 75 | M30 | 112 | 100 | 7.61904 | 23.33995 | 20 | 12.5 | 9000 | 0.001388889 | 0.014 | 1.96953 | 1100 | 0.028 | 72 | 1.2 | 27.3 | 650 | 0.3165 | 0.0138 | 0.04 | 0.045
1100 | Channel | 40 | 75 | M30 | 281 | 195 | 3.80952 | 27.13431 | 10 | 6.25 | 4500 | 0.001388889 | 0.014 | 1.984723 | 1100 | 0.023 | 18 | 0.3 | 27.3 | 650 | 0.3195 | 0.0158 | 0.02 | 0.0225
1200 | Channel | 40 | 75 | M30 | 706 | 375 | 0 | 29.897625 | 0 | 0 | 0 | 0 | 0.014 | 2 | 1100 | 0.019 | 0 | 0 | 27.3 | 650 | 0.3225 | 0.0178 | 0 | 0
20 | Channel | 40 | 75 | M35 | 1 | 0 | 207.146 | 1.1763 | 500 | 500 | 200000 | 0.0025 | 1.84e-07 | 1.042 | 900 | 0.197 | 21300 | 35 | 53.334 | 461.7567 | 0.2871 | 0 | 1 | 1
100 | Channel | 40 | 75 | M35 | 1 | 1 | 207.146 | 2.646675 | 500 | 500 | 200000 | 0.0025 | 0.000743 | 1.042 | 900 | 0.168 | 13313 | 35 | 50.67 | 487.62 | 0.2895 | 0.0009984 | 1 | 1
200 | Channel | 40 | 75 | M35 | 1 | 2 | 207.146 | 3.963777 | 500 | 403.5 | 180000 | 0.002241667 | 0.001804 | 1.185231 | 1000 | 0.137 | 9198 | 33.25 | 47.34 | 529.76 | 0.2925 | 0.0023184 | 1 | 0.9
300 | Channel | 40 | 75 | M35 | 1 | 3 | 207.146 | 5.549906 | 500 | 306.5 | 160000 | 0.001915625 | 0.003141 | 1.349287 | 1050 | 0.112 | 6467 | 29.75 | 44.01 | 564.74 | 0.2955 | 0.0037184 | 1 | 0.8
400 | Channel | 40 | 75 | M35 | 1 | 4 | 207.146 | 7.812172 | 500 | 210 | 140000 | 0.0015 | 0.004892 | 1.532477 | 1100 | 0.092 | 3994 | 26.25 | 40.68 | 605.88 | 0.2985 | 0.0051984 | 1 | 0.7
500 | Channel | 40 | 75 | M35 | 2 | 5 | 161.57388 | 9.758325 | 390 | 180 | 120000 | 0.0015 | 0.007195 | 1.593488 | 1100 | 0.076 | 2130 | 21 | 37.35 | 666.5 | 0.3015 | 0.0067584 | 0.78 | 0.6
600 | Channel | 40 | 75 | M35 | 3 | 10 | 97.35862 | 13.02379 | 235 | 90 | 62000 | 0.001451613 | 0.010188 | 1.788077 | 1100 | 0.062 | 959 | 15.75 | 34.02 | 760.2174 | 0.3045 | 0.0083984 | 0.47 | 0.31
700 | Channel | 40 | 75 | M35 | 8 | 15 | 47.64358 | 12.74065 | 115 | 37.5 | 26000 | 0.001442308 | 0.014009 | 1.909592 | 1100 | 0.051 | 639 | 10.5 | 30.69 | 1008.158 | 0.3075 | 0.0101184 | 0.23 | 0.13
800 | Channel | 40 | 75 | M35 | 18 | 25 | 22.78606 | 15.07423 | 55 | 25 | 18000 | 0.001388889 | 0.014 | 1.93939375 | 1100 | 0.042 | 320 | 5.25 | 27.36 | 803.2609 | 0.3105 | 0.011 | 0.11 | 0.09
900 | Channel | 40 | 75 | M35 | 45 | 55 | 12.42876 | 17.44549 | 30 | 18.75 | 13500 | 0.001388889 | 0.014 | 1.95442 | 1100 | 0.034 | 171 | 2.8 | 27.3 | 650 | 0.3135 | 0.0118 | 0.06 | 0.0675
1000 | Channel | 40 | 75 | M35 | 112 | 100 | 8.28584 | 21.00596 | 20 | 12.5 | 9000 | 0.001388889 | 0.014 | 1.96953 | 1100 | 0.028 | 86 | 1.4 | 27.3 | 650 | 0.3165 | 0.0138 | 0.04 | 0.045
1100 | Channel | 40 | 75 | M35 | 281 | 195 | 4.14292 | 24.42088 | 10 | 6.25 | 4500 | 0.001388889 | 0.014 | 1.984723 | 1100 | 0.023 | 22 | 0.35 | 27.3 | 650 | 0.3195 | 0.0158 | 0.02 | 0.0225
1200 | Channel | 40 | 75 | M35 | 706 | 375 | 0 | 26.9078625 | 0 | 0 | 0 | 0 | 0.014 | 2 | 1100 | 0.019 | 0 | 0 | 27.3 | 650 | 0.3225 | 0.0178 | 0 | 0
20 | Channel | 40 | 75 | M40 | 1 | 0 | 219.147 | 1.0456 | 500 | 500 | 200000 | 0.0025 | 1.84e-07 | 1.042 | 900 | 0.197 | 24000 | 40 | 53.334 | 461.7567 | 0.2871 | 0 | 1 | 1
100 | Channel | 40 | 75 | M40 | 1 | 1 | 219.147 | 2.3526 | 500 | 500 | 200000 | 0.0025 | 0.000743 | 1.042 | 900 | 0.168 | 15000 | 40 | 50.67 | 487.62 | 0.2895 | 0.0009984 | 1 | 1
200 | Channel | 40 | 75 | M40 | 1 | 2 | 219.147 | 3.523357 | 500 | 403.5 | 180000 | 0.002241667 | 0.001804 | 1.185231 | 1000 | 0.137 | 10364 | 38 | 47.34 | 529.76 | 0.2925 | 0.0023184 | 1 | 0.9
300 | Channel | 40 | 75 | M40 | 1 | 3 | 219.147 | 4.93325 | 500 | 306.5 | 160000 | 0.001915625 | 0.003141 | 1.349287 | 1050 | 0.112 | 7286 | 34 | 44.01 | 564.74 | 0.2955 | 0.0037184 | 1 | 0.8
400 | Channel | 40 | 75 | M40 | 1 | 4 | 219.147 | 6.944153 | 500 | 210 | 140000 | 0.0015 | 0.004892 | 1.532477 | 1100 | 0.092 | 4500 | 30 | 40.68 | 605.88 | 0.2985 | 0.0051984 | 1 | 0.7
500 | Channel | 40 | 75 | M40 | 2 | 5 | 170.93466 | 8.674067 | 390 | 180 | 120000 | 0.0015 | 0.007195 | 1.593488 | 1100 | 0.076 | 2400 | 24 | 37.35 | 666.5 | 0.3015 | 0.0067584 | 0.78 | 0.6
600 | Channel | 40 | 75 | M40 | 3 | 10 | 102.99909 | 11.5767 | 235 | 90 | 62000 | 0.001451613 | 0.010188 | 1.788077 | 1100 | 0.062 | 1080 | 18 | 34.02 | 760.2174 | 0.3045 | 0.0083984 | 0.47 | 0.31
700 | Channel | 40 | 75 | M40 | 8 | 15 | 50.40381 | 11.32503 | 115 | 37.5 | 26000 | 0.001442308 | 0.014009 | 1.909592 | 1100 | 0.051 | 720 | 12 | 30.69 | 1008.158 | 0.3075 | 0.0101184 | 0.23 | 0.13
800 | Channel | 40 | 75 | M40 | 18 | 25 | 24.10617 | 13.39931 | 55 | 25 | 18000 | 0.001388889 | 0.014 | 1.93939375 | 1100 | 0.042 | 360 | 6 | 27.36 | 803.2609 | 0.3105 | 0.011 | 0.11 | 0.09
900 | Channel | 40 | 75 | M40 | 45 | 55 | 13.14882 | 15.5071 | 30 | 18.75 | 13500 | 0.001388889 | 0.014 | 1.95442 | 1100 | 0.034 | 192 | 3.2 | 27.3 | 650 | 0.3135 | 0.0118 | 0.06 | 0.0675
1000 | Channel | 40 | 75 | M40 | 112 | 100 | 8.76588 | 18.67196 | 20 | 12.5 | 9000 | 0.001388889 | 0.014 | 1.96953 | 1100 | 0.028 | 96 | 1.6 | 27.3 | 650 | 0.3165 | 0.0138 | 0.04 | 0.045
1100 | Channel | 40 | 75 | M40 | 281 | 195 | 4.38294 | 21.70745 | 10 | 6.25 | 4500 | 0.001388889 | 0.014 | 1.984723 | 1100 | 0.023 | 24 | 0.4 | 27.3 | 650 | 0.3195 | 0.0158 | 0.02 | 0.0225
1200 | Channel | 40 | 75 | M40 | 706 | 375 | 0 | 23.9181 | 0 | 0 | 0 | 0 | 0.014 | 2 | 1100 | 0.019 | 0 | 0 | 27.3 | 650 | 0.3225 | 0.0178 | 0 | 0
20 | Tee | 10 | 100 | M20 | 1 | 0 | 165.213 | 1.464 | 500 | 500 | 200000 | 0.0025 | 1.84e-07 | 1.042 | 900 | 0.197 | 12000 | 20 | 53.334 | 461.7567 | 0.2871 | 0 | 1 | 1
100 | Tee | 10 | 100 | M20 | 1 | 1 | 165.213 | 3.294 | 500 | 500 | 200000 | 0.0025 | 0.000743 | 1.042 | 900 | 0.168 | 7500 | 20 | 50.67 | 487.62 | 0.2895 | 0.0009984 | 1 | 1
200 | Tee | 10 | 100 | M20 | 1 | 2 | 165.213 | 4.901862 | 500 | 403.5 | 180000 | 0.002241667 | 0.001804 | 1.185231 | 1000 | 0.137 | 5182 | 19 | 47.34 | 529.76 | 0.2925 | 0.0023184 | 1 | 0.9
300 | Tee | 10 | 100 | M20 | 1 | 3 | 165.213 | 6.652776 | 500 | 306.5 | 160000 | 0.001915625 | 0.003141 | 1.349287 | 1050 | 0.112 | 3643 | 17 | 44.01 | 564.74 | 0.2955 | 0.0037184 | 1 | 0.8
400 | Tee | 10 | 100 | M20 | 1 | 4 | 165.213 | 9.97183 | 500 | 210 | 140000 | 0.0015 | 0.004892 | 1.532477 | 1100 | 0.092 | 2250 | 15 | 40.68 | 605.88 | 0.2985 | 0.0051984 | 1 | 0.7
500 | Tee | 10 | 100 | M20 | 2 | 5 | 128.86614 | 13.57517 | 390 | 180 | 120000 | 0.0015 | 0.007195 | 1.593488 | 1100 | 0.076 | 1200 | 12 | 37.35 | 666.5 | 0.3015 | 0.0067584 | 0.78 | 0.6
600 | Tee | 10 | 100 | M20 | 3 | 10 | 77.65011 | 13.11148 | 235 | 90 | 62000 | 0.001451613 | 0.010188 | 1.788077 | 1100 | 0.062 | 540 | 9 | 34.02 | 760.2174 | 0.3045 | 0.0083984 | 0.47 | 0.31
700 | Tee | 10 | 100 | M20 | 8 | 15 | 37.99899 | 19.29347 | 115 | 37.5 | 26000 | 0.001442308 | 0.014009 | 1.909592 | 1100 | 0.051 | 360 | 6 | 30.69 | 1008.158 | 0.3075 | 0.0101184 | 0.23 | 0.13
800 | Tee | 10 | 100 | M20 | 18 | 25 | 18.17343 | 19.67325 | 55 | 25 | 18000 | 0.001388889 | 0.014 | 1.93939375 | 1100 | 0.042 | 180 | 3 | 27.36 | 803.2609 | 0.3105 | 0.011 | 0.11 | 0.09
900 | Tee | 10 | 100 | M20 | 45 | 55 | 9.91278 | 23.81975 | 30 | 18.75 | 13500 | 0.001388889 | 0.014 | 1.95442 | 1100 | 0.034 | 96 | 1.6 | 27.3 | 650 | 0.3135 | 0.0118 | 0.06 | 0.0675
1000 | Tee | 10 | 100 | M20 | 112 | 100 | 6.60852 | 27.67732 | 20 | 12.5 | 9000 | 0.001388889 | 0.014 | 1.96953 | 1100 | 0.028 | 48 | 0.8 | 27.3 | 650 | 0.3165 | 0.0138 | 0.04 | 0.045
1100 | Tee | 10 | 100 | M20 | 281 | 195 | 3.30426 | 30.22069 | 10 | 6.25 | 4500 | 0.001388889 | 0.014 | 1.984723 | 1100 | 0.023 | 12 | 0.2 | 27.3 | 650 | 0.3195 | 0.0158 | 0.02 | 0.0225
1200 | Tee | 10 | 100 | M20 | 706 | 375 | 0 | 33.489 | 0 | 0 | 0 | 0 | 0.014 | 2 | 1100 | 0.019 | 0 | 0 | 27.3 | 650 | 0.3225 | 0.0178 | 0 | 0
20 | Tee | 10 | 100 | M25 | 1 | 0 | 177.14 | 1.342 | 500 | 500 | 200000 | 0.0025 | 1.84e-07 | 1.042 | 900 | 0.197 | 15000 | 25 | 53.334 | 461.7567 | 0.2871 | 0 | 1 | 1
100 | Tee | 10 | 100 | M25 | 1 | 1 | 177.14 | 3.0195 | 500 | 500 | 200000 | 0.0025 | 0.000743 | 1.042 | 900 | 0.168 | 9375 | 25 | 50.67 | 487.62 | 0.2895 | 0.0009984 | 1 | 1
200 | Tee | 10 | 100 | M25 | 1 | 2 | 177.14 | 4.493374 | 500 | 403.5 | 180000 | 0.002241667 | 0.001804 | 1.185231 | 1000 | 0.137 | 6478 | 23.75 | 47.34 | 529.76 | 0.2925 | 0.0023184 | 1 | 0.9
300 | Tee | 10 | 100 | M25 | 1 | 3 | 177.14 | 6.098378 | 500 | 306.5 | 160000 | 0.001915625 | 0.003141 | 1.349287 | 1050 | 0.112 | 4554 | 21.25 | 44.01 | 564.74 | 0.2955 | 0.0037184 | 1 | 0.8
400 | Tee | 10 | 100 | M25 | 1 | 4 | 177.14 | 9.140844 | 500 | 210 | 140000 | 0.0015 | 0.004892 | 1.532477 | 1100 | 0.092 | 2813 | 18.75 | 40.68 | 605.88 | 0.2985 | 0.0051984 | 1 | 0.7
500 | Tee | 10 | 100 | M25 | 2 | 5 | 138.1692 | 12.4439 | 390 | 180 | 120000 | 0.0015 | 0.007195 | 1.593488 | 1100 | 0.076 | 1500 | 15 | 37.35 | 666.5 | 0.3015 | 0.0067584 | 0.78 | 0.6
600 | Tee | 10 | 100 | M25 | 3 | 10 | 83.2558 | 12.01886 | 235 | 90 | 62000 | 0.001451613 | 0.010188 | 1.788077 | 1100 | 0.062 | 675 | 11.25 | 34.02 | 760.2174 | 0.3045 | 0.0083984 | 0.47 | 0.31
700 | Tee | 10 | 100 | M25 | 8 | 15 | 40.7422 | 17.68568 | 115 | 37.5 | 26000 | 0.001442308 | 0.014009 | 1.909592 | 1100 | 0.051 | 450 | 7.5 | 30.69 | 1008.158 | 0.3075 | 0.0101184 | 0.23 | 0.13
800 | Tee | 10 | 100 | M25 | 18 | 25 | 19.4854 | 18.03381 | 55 | 25 | 18000 | 0.001388889 | 0.014 | 1.93939375 | 1100 | 0.042 | 225 | 3.75 | 27.36 | 803.2609 | 0.3105 | 0.011 | 0.11 | 0.09
900 | Tee | 10 | 100 | M25 | 45 | 55 | 10.6284 | 21.83477 | 30 | 18.75 | 13500 | 0.001388889 | 0.014 | 1.95442 | 1100 | 0.034 | 120 | 2 | 27.3 | 650 | 0.3135 | 0.0118 | 0.06 | 0.0675
1000 | Tee | 10 | 100 | M25 | 112 | 100 | 7.0856 | 22.492 | 20 | 12.5 | 9000 | 0.001388889 | 0.014 | 1.96953 | 1100 | 0.028 | 60 | 1 | 27.3 | 650 | 0.3165 | 0.0138 | 0.04 | 0.045
1100 | Tee | 10 | 100 | M25 | 281 | 195 | 3.5428 | 27.7023 | 10 | 6.25 | 4500 | 0.001388889 | 0.014 | 1.984723 | 1100 | 0.023 | 15 | 0.25 | 27.3 | 650 | 0.3195 | 0.0158 | 0.02 | 0.0225
1200 | Tee | 10 | 100 | M25 | 706 | 375 | 0 | 30.69825 | 0 | 0 | 0 | 0 | 0.014 | 2 | 1100 | 0.019 | 0 | 0 | 27.3 | 650 | 0.3225 | 0.0178 | 0 | 0
20 | Tee | 10 | 100 | M30 | 1 | 0 | 187.697 | 1.22 | 500 | 500 | 200000 | 0.0025 | 1.84e-07 | 1.042 | 900 | 0.197 | 18000 | 30 | 53.334 | 461.7567 | 0.2871 | 0 | 1 | 1
100 | Tee | 10 | 100 | M30 | 1 | 1 | 187.697 | 2.745 | 500 | 500 | 200000 | 0.0025 | 0.000743 | 1.042 | 900 | 0.168 | 11250 | 30 | 50.67 | 487.62 | 0.2895 | 0.0009984 | 1 | 1
200 | Tee | 10 | 100 | M30 | 1 | 2 | 187.697 | 4.084885 | 500 | 403.5 | 180000 | 0.002241667 | 0.001804 | 1.185231 | 1000 | 0.137 | 7773 | 28.5 | 47.34 | 529.76 | 0.2925 | 0.0023184 | 1 | 0.9
300 | Tee | 10 | 100 | M30 | 1 | 3 | 187.697 | 5.54398 | 500 | 306.5 | 160000 | 0.001915625 | 0.003141 | 1.349287 | 1050 | 0.112 | 5465 | 25.5 | 44.01 | 564.74 | 0.2955 | 0.0037184 | 1 | 0.8
400 | Tee | 10 | 100 | M30 | 1 | 4 | 187.697 | 8.309858 | 500 | 210 | 140000 | 0.0015 | 0.004892 | 1.532477 | 1100 | 0.092 | 3375 | 22.5 | 40.68 | 605.88 | 0.2985 | 0.0051984 | 1 | 0.7
500 | Tee | 10 | 100 | M30 | 2 | 5 | 146.40366 | 11.31264 | 390 | 180 | 120000 | 0.0015 | 0.007195 | 1.593488 | 1100 | 0.076 | 1800 | 18 | 37.35 | 666.5 | 0.3015 | 0.0067584 | 0.78 | 0.6
600 | Tee | 10 | 100 | M30 | 3 | 10 | 88.21759 | 10.92624 | 235 | 90 | 62000 | 0.001451613 | 0.010188 | 1.788077 | 1100 | 0.062 | 810 | 13.5 | 34.02 | 760.2174 | 0.3045 | 0.0083984 | 0.47 | 0.31
700 | Tee | 10 | 100 | M30 | 8 | 15 | 43.17031 | 16.0779 | 115 | 37.5 | 26000 | 0.001442308 | 0.014009 | 1.909592 | 1100 | 0.051 | 540 | 9 | 30.69 | 1008.158 | 0.3075 | 0.0101184 | 0.23 | 0.13
800 | Tee | 10 | 100 | M30 | 18 | 25 | 20.64667 | 16.39438 | 55 | 25 | 18000 | 0.001388889 | 0.014 | 1.93939375 | 1100 | 0.042 | 270 | 4.5 | 27.36 | 803.2609 | 0.3105 | 0.011 | 0.11 | 0.09
900 | Tee | 10 | 100 | M30 | 45 | 55 | 11.26182 | 19.84979 | 30 | 18.75 | 13500 | 0.001388889 | 0.014 | 1.95442 | 1100 | 0.034 | 144 | 2.4 | 27.3 | 650 | 0.3135 | 0.0118 | 0.06 | 0.0675
1000 | Tee | 10 | 100 | M30 | 112 | 100 | 7.50788 | 23.06443 | 20 | 12.5 | 9000 | 0.001388889 | 0.014 | 1.96953 | 1100 | 0.028 | 72 | 1.2 | 27.3 | 650 | 0.3165 | 0.0138 | 0.04 | 0.045
1100 | Tee | 10 | 100 | M30 | 281 | 195 | 3.75394 | 25.18391 | 10 | 6.25 | 4500 | 0.001388889 | 0.014 | 1.984723 | 1100 | 0.023 | 18 | 0.3 | 27.3 | 650 | 0.3195 | 0.0158 | 0.02 | 0.0225
1200 | Tee | 10 | 100 | M30 | 706 | 375 | 0 | 27.9075 | 0 | 0 | 0 | 0 | 0.014 | 2 | 1100 | 0.019 | 0 | 0 | 27.3 | 650 | 0.3225 | 0.0178 | 0 | 0
20 | Tee | 10 | 100 | M35 | 1 | 0 | 199.78 | 1.098 | 500 | 500 | 200000 | 0.0025 | 1.84e-07 | 1.042 | 900 | 0.197 | 21300 | 35 | 53.334 | 461.7567 | 0.2871 | 0 | 1 | 1
100 | Tee | 10 | 100 | M35 | 1 | 1 | 199.78 | 2.4705 | 500 | 500 | 200000 | 0.0025 | 0.000743 | 1.042 | 900 | 0.168 | 13313 | 35 | 50.67 | 487.62 | 0.2895 | 0.0009984 | 1 | 1
200 | Tee | 10 | 100 | M35 | 1 | 2 | 199.78 | 3.676397 | 500 | 403.5 | 180000 | 0.002241667 | 0.001804 | 1.185231 | 1000 | 0.137 | 9198 | 33.25 | 47.34 | 529.76 | 0.2925 | 0.0023184 | 1 | 0.9
300 | Tee | 10 | 100 | M35 | 1 | 3 | 199.78 | 4.989582 | 500 | 306.5 | 160000 | 0.001915625 | 0.003141 | 1.349287 | 1050 | 0.112 | 6467 | 29.75 | 44.01 | 564.74 | 0.2955 | 0.0037184 | 1 | 0.8
400 | Tee | 10 | 100 | M35 | 1 | 4 | 199.78 | 7.478872 | 500 | 210 | 140000 | 0.0015 | 0.004892 | 1.532477 | 1100 | 0.092 | 3994 | 26.25 | 40.68 | 605.88 | 0.2985 | 0.0051984 | 1 | 0.7
500 | Tee | 10 | 100 | M35 | 2 | 5 | 155.8284 | 10.18137 | 390 | 180 | 120000 | 0.0015 | 0.007195 | 1.593488 | 1100 | 0.076 | 2130 | 21 | 37.35 | 666.5 | 0.3015 | 0.0067584 | 0.78 | 0.6
600 | Tee | 10 | 100 | M35 | 3 | 10 | 93.8966 | 9.833612 | 235 | 90 | 62000 | 0.001451613 | 0.010188 | 1.788077 | 1100 | 0.062 | 959 | 15.75 | 34.02 | 760.2174 | 0.3045 | 0.0083984 | 0.47 | 0.31
700 | Tee | 10 | 100 | M35 | 8 | 15 | 45.9494 | 14.47011 | 115 | 37.5 | 26000 | 0.001442308 | 0.014009 | 1.909592 | 1100 | 0.051 | 639 | 10.5 | 30.69 | 1008.158 | 0.3075 | 0.0101184 | 0.23 | 0.13
800 | Tee | 10 | 100 | M35 | 18 | 25 | 21.9758 | 14.75494 | 55 | 25 | 18000 | 0.001388889 | 0.014 | 1.93939375 | 1100 | 0.042 | 320 | 5.25 | 27.36 | 803.2609 | 0.3105 | 0.011 | 0.11 | 0.09
900 | Tee | 10 | 100 | M35 | 45 | 55 | 11.9868 | 17.86481 | 30 | 18.75 | 13500 | 0.001388889 | 0.014 | 1.95442 | 1100 | 0.034 | 171 | 2.8 | 27.3 | 650 | 0.3135 | 0.0118 | 0.06 | 0.0675
1000 | Tee | 10 | 100 | M35 | 112 | 100 | 7.9912 | 20.75799 | 20 | 12.5 | 9000 | 0.001388889 | 0.014 | 1.96953 | 1100 | 0.028 | 86 | 1.4 | 27.3 | 650 | 0.3165 | 0.0138 | 0.04 | 0.045
1100 | Tee | 10 | 100 | M35 | 281 | 195 | 3.9956 | 22.66552 | 10 | 6.25 | 4500 | 0.001388889 | 0.014 | 1.984723 | 1100 | 0.023 | 22 | 0.35 | 27.3 | 650 | 0.3195 | 0.0158 | 0.02 | 0.0225
1200 | Tee | 10 | 100 | M35 | 706 | 375 | 0 | 25.11675 | 0 | 0 | 0 | 0 | 0.014 | 2 | 1100 | 0.019 | 0 | 0 | 27.3 | 650 | 0.3225 | 0.0178 | 0 | 0
20 | Tee | 10 | 100 | M40 | 1 | 0 | 213.554 | 0.976 | 500 | 500 | 200000 | 0.0025 | 1.84e-07 | 1.042 | 900 | 0.197 | 24000 | 40 | 53.334 | 461.7567 | 0.2871 | 0 | 1 | 1
100 | Tee | 10 | 100 | M40 | 1 | 1 | 213.554 | 2.196 | 500 | 500 | 200000 | 0.0025 | 0.000743 | 1.042 | 900 | 0.168 | 15000 | 40 | 50.67 | 487.62 | 0.2895 | 0.0009984 | 1 | 1
200 | Tee | 10 | 100 | M40 | 1 | 2 | 213.554 | 3.267908 | 500 | 403.5 | 180000 | 0.002241667 | 0.001804 | 1.185231 | 1000 | 0.137 | 10364 | 38 | 47.34 | 529.76 | 0.2925 | 0.0023184 | 1 | 0.9
300 | Tee | 10 | 100 | M40 | 1 | 3 | 213.554 | 4.435184 | 500 | 306.5 | 160000 | 0.001915625 | 0.003141 | 1.349287 | 1050 | 0.112 | 7286 | 34 | 44.01 | 564.74 | 0.2955 | 0.0037184 | 1 | 0.8
400 | Tee | 10 | 100 | M40 | 1 | 4 | 213.554 | 6.647886 | 500 | 210 | 140000 | 0.0015 | 0.004892 | 1.532477 | 1100 | 0.092 | 4500 | 30 | 40.68 | 605.88 | 0.2985 | 0.0051984 | 1 | 0.7
500 | Tee | 10 | 100 | M40 | 2 | 5 | 166.57212 | 9.05011 | 390 | 180 | 120000 | 0.0015 | 0.007195 | 1.593488 | 1100 | 0.076 | 2400 | 24 | 37.35 | 666.5 | 0.3015 | 0.0067584 | 0.78 | 0.6
600 | Tee | 10 | 100 | M40 | 3 | 10 | 100.37038 | 8.740989 | 235 | 90 | 62000 | 0.001451613 | 0.010188 | 1.788077 | 1100 | 0.062 | 1080 | 18 | 34.02 | 760.2174 | 0.3045 | 0.0083984 | 0.47 | 0.31
700 | Tee | 10 | 100 | M40 | 8 | 15 | 49.11742 | 12.86232 | 115 | 37.5 | 26000 | 0.001442308 | 0.014009 | 1.909592 | 1100 | 0.051 | 720 | 12 | 30.69 | 1008.158 | 0.3075 | 0.0101184 | 0.23 | 0.13
800 | Tee | 10 | 100 | M40 | 18 | 25 | 23.49094 | 13.1155 | 55 | 25 | 18000 | 0.001388889 | 0.014 | 1.93939375 | 1100 | 0.042 | 360 | 6 | 27.36 | 803.2609 | 0.3105 | 0.011 | 0.11 | 0.09
900 | Tee | 10 | 100 | M40 | 45 | 55 | 12.81324 | 15.87983 | 30 | 18.75 | 13500 | 0.001388889 | 0.014 | 1.95442 | 1100 | 0.034 | 192 | 3.2 | 27.3 | 650 | 0.3135 | 0.0118 | 0.06 | 0.0675
1000 | Tee | 10 | 100 | M40 | 112 | 100 | 8.54216 | 18.45155 | 20 | 12.5 | 9000 | 0.001388889 | 0.014 | 1.96953 | 1100 | 0.028 | 96 | 1.6 | 27.3 | 650 | 0.3165 | 0.0138 | 0.04 | 0.045
1100 | Tee | 10 | 100 | M40 | 281 | 195 | 4.27108 | 20.14713 | 10 | 6.25 | 4500 | 0.001388889 | 0.014 | 1.984723 | 1100 | 0.023 | 24 | 0.4 | 27.3 | 650 | 0.3195 | 0.0158 | 0.02 | 0.0225
1200 | Tee | 10 | 100 | M40 | 706 | 375 | 0 | 22.326 | 0 | 0 | 0 | 0 | 0.014 | 2 | 1100 | 0.019 | 0 | 0 | 27.3 | 650 | 0.3225 | 0.0178 | 0 | 0
20 | Helical | 20 | 125 | M20 | 1 | 0 | 129.348 | 1.332 | 500 | 500 | 200000 | 0.0025 | 1.84e-07 | 1.042 | 900 | 0.197 | 12000 | 20 | 53.334 | 461.7567 | 0.2871 | 0 | 1 | 1
100 | Helical | 20 | 125 | M20 | 1 | 1 | 129.348 | 2.997 | 500 | 500 | 200000 | 0.0025 | 0.000743 | 1.042 | 900 | 0.168 | 7500 | 20 | 50.67 | 487.62 | 0.2895 | 0.0009984 | 1 | 1
200 | Helical | 20 | 125 | M20 | 1 | 2 | 129.348 | 4.600019 | 500 | 403.5 | 180000 | 0.002241667 | 0.001804 | 1.185231 | 1000 | 0.137 | 5182 | 19 | 47.34 | 529.76 | 0.2925 | 0.0023184 | 1 | 0.9
300 | Helical | 20 | 125 | M20 | 1 | 3 | 129.348 | 6.404524 | 500 | 306.5 | 160000 | 0.001915625 | 0.003141 | 1.349287 | 1050 | 0.112 | 3643 | 17 | 44.01 | 564.74 | 0.2955 | 0.0037184 | 1 | 0.8
400 | Helical | 20 | 125 | M20 | 1 | 4 | 129.348 | 9.364519 | 500 | 210 | 140000 | 0.0015 | 0.004892 | 1.532477 | 1100 | 0.092 | 2250 | 15 | 40.68 | 605.88 | 0.2985 | 0.0051984 | 1 | 0.7
500 | Helical | 20 | 125 | M20 | 2 | 5 | 100.89144 | 9.088416 | 390 | 180 | 120000 | 0.0015 | 0.007195 | 1.593488 | 1100 | 0.076 | 1200 | 12 | 37.35 | 666.5 | 0.3015 | 0.0067584 | 0.78 | 0.6
600 | Helical | 20 | 125 | M20 | 3 | 10 | 60.79356 | 12.73656 | 235 | 90 | 62000 | 0.001451613 | 0.010188 | 1.788077 | 1100 | 0.062 | 540 | 9 | 34.02 | 760.2174 | 0.3045 | 0.0083984 | 0.47 | 0.31
700 | Helical | 20 | 125 | M20 | 8 | 15 | 29.75004 | 14.42965 | 115 | 37.5 | 26000 | 0.001442308 | 0.014009 | 1.909592 | 1100 | 0.051 | 360 | 6 | 30.69 | 1008.158 | 0.3075 | 0.0101184 | 0.23 | 0.13
800 | Helical | 20 | 125 | M20 | 18 | 25 | 14.22828 | 16.16615 | 55 | 25 | 18000 | 0.001388889 | 0.014 | 1.93939375 | 1100 | 0.042 | 180 | 3 | 27.36 | 803.2609 | 0.3105 | 0.011 | 0.11 | 0.09
900 | Helical | 20 | 125 | M20 | 45 | 55 | 7.76088 | 21.80937 | 30 | 18.75 | 13500 | 0.001388889 | 0.014 | 1.95442 | 1100 | 0.034 | 96 | 1.6 | 27.3 | 650 | 0.3135 | 0.0118 | 0.06 | 0.0675
1000 | Helical | 20 | 125 | M20 | 112 | 100 | 5.17392 | 22.38882 | 20 | 12.5 | 9000 | 0.001388889 | 0.014 | 1.96953 | 1100 | 0.028 | 48 | 0.8 | 27.3 | 650 | 0.3165 | 0.0138 | 0.04 | 0.045
1100 | Helical | 20 | 125 | M20 | 281 | 195 | 2.58696 | 26.14961 | 10 | 6.25 | 4500 | 0.001388889 | 0.014 | 1.984723 | 1100 | 0.023 | 12 | 0.2 | 27.3 | 650 | 0.3195 | 0.0158 | 0.02 | 0.0225
1200 | Helical | 20 | 125 | M20 | 706 | 375 | 0 | 30.4695 | 0 | 0 | 0 | 0 | 0.014 | 2 | 1100 | 0.019 | 0 | 0 | 27.3 | 650 | 0.3225 | 0.0178 | 0 | 0
20 | Helical | 20 | 125 | M25 | 1 | 0 | 140.23 | 1.221 | 500 | 500 | 200000 | 0.0025 | 1.84e-07 | 1.042 | 900 | 0.197 | 15000 | 25 | 53.334 | 461.7567 | 0.2871 | 0 | 1 | 1
100 | Helical | 20 | 125 | M25 | 1 | 1 | 140.23 | 2.74725 | 500 | 500 | 200000 | 0.0025 | 0.000743 | 1.042 | 900 | 0.168 | 9375 | 25 | 50.67 | 487.62 | 0.2895 | 0.0009984 | 1 | 1
200 | Helical | 20 | 125 | M25 | 1 | 2 | 140.23 | 4.216684 | 500 | 403.5 | 180000 | 0.002241667 | 0.001804 | 1.185231 | 1000 | 0.137 | 6478 | 23.75 | 47.34 | 529.76 | 0.2925 | 0.0023184 | 1 | 0.9
300 | Helical | 20 | 125 | M25 | 1 | 3 | 140.23 | 5.870814 | 500 | 306.5 | 160000 | 0.001915625 | 0.003141 | 1.349287 | 1050 | 0.112 | 4554 | 21.25 | 44.01 | 564.74 | 0.2955 | 0.0037184 | 1 | 0.8
400 | Helical | 20 | 125 | M25 | 1 | 4 | 140.23 | 8.584142 | 500 | 210 | 140000 | 0.0015 | 0.004892 | 1.532477 | 1100 | 0.092 | 2813 | 18.75 | 40.68 | 605.88 | 0.2985 | 0.0051984 | 1 | 0.7
500 | Helical | 20 | 125 | M25 | 2 | 5 | 109.3794 | 8.331048 | 390 | 180 | 120000 | 0.0015 | 0.007195 | 1.593488 | 1100 | 0.076 | 1500 | 15 | 37.35 | 666.5 | 0.3015 | 0.0067584 | 0.78 | 0.6
600 | Helical | 20 | 125 | M25 | 3 | 10 | 65.9081 | 11.67518 | 235 | 90 | 62000 | 0.001451613 | 0.010188 | 1.788077 | 1100 | 0.062 | 675 | 11.25 | 34.02 | 760.2174 | 0.3045 | 0.0083984 | 0.47 | 0.31
700 | Helical | 20 | 125 | M25 | 8 | 15 | 32.2529 | 13.22718 | 115 | 37.5 | 26000 | 0.001442308 | 0.014009 | 1.909592 | 1100 | 0.051 | 450 | 7.5 | 30.69 | 1008.158 | 0.3075 | 0.0101184 | 0.23 | 0.13
800 | Helical | 20 | 125 | M25 | 18 | 25 | 15.4253 | 14.81897 | 55 | 25 | 18000 | 0.001388889 | 0.014 | 1.93939375 | 1100 | 0.042 | 225 | 3.75 | 27.36 | 803.2609 | 0.3105 | 0.011 | 0.11 | 0.09
900 | Helical | 20 | 125 | M25 | 45 | 55 | 8.4138 | 19.99192 | 30 | 18.75 | 13500 | 0.001388889 | 0.014 | 1.95442 | 1100 | 0.034 | 120 | 2 | 27.3 | 650 | 0.3135 | 0.0118 | 0.06 | 0.0675
1000 | Helical | 20 | 125 | M25 | 112 | 100 | 5.6092 | 20.52309 | 20 | 12.5 | 9000 | 0.001388889 | 0.014 | 1.96953 | 1100 | 0.028 | 60 | 1 | 27.3 | 650 | 0.3165 | 0.0138 | 0.04 | 0.045
1100 | Helical | 20 | 125 | M25 | 281 | 195 | 2.8046 | 23.97048 | 10 | 6.25 | 4500 | 0.001388889 | 0.014 | 1.984723 | 1100 | 0.023 | 15 | 0.25 | 27.3 | 650 | 0.3195 | 0.0158 | 0.02 | 0.0225
1200 | Helical | 20 | 125 | M25 | 706 | 375 | 0 | 27.930375 | 0 | 0 | 0 | 0 | 0.014 | 2 | 1100 | 0.019 | 0 | 0 | 27.3 | 650 | 0.3225 | 0.0178 | 0 | 0
20 | Helical | 20 | 125 | M30 | 1 | 0 | 152.147 | 1.11 | 500 | 500 | 200000 | 0.0025 | 1.84e-07 | 1.042 | 900 | 0.197 | 18000 | 30 | 53.334 | 461.7567 | 0.2871 | 0 | 1 | 1
100 | Helical | 20 | 125 | M30 | 1 | 1 | 152.147 | 2.4975 | 500 | 500 | 200000 | 0.0025 | 0.000743 | 1.042 | 900 | 0.168 | 11250 | 30 | 50.67 | 487.62 | 0.2895 | 0.0009984 | 1 | 1
200 | Helical | 20 | 125 | M30 | 1 | 2 | 152.147 | 3.833349 | 500 | 403.5 | 180000 | 0.002241667 | 0.001804 | 1.185231 | 1000 | 0.137 | 7773 | 28.5 | 47.34 | 529.76 | 0.2925 | 0.0023184 | 1 | 0.9
300 | Helical | 20 | 125 | M30 | 1 | 3 | 152.147 | 5.337103 | 500 | 306.5 | 160000 | 0.001915625 | 0.003141 | 1.349287 | 1050 | 0.112 | 5465 | 25.5 | 44.01 | 564.74 | 0.2955 | 0.0037184 | 1 | 0.8
400 | Helical | 20 | 125 | M30 | 1 | 4 | 152.147 | 7.803766 | 500 | 210 | 140000 | 0.0015 | 0.004892 | 1.532477 | 1100 | 0.092 | 3375 | 22.5 | 40.68 | 605.88 | 0.2985 | 0.0051984 | 1 | 0.7
500 | Helical | 20 | 125 | M30 | 2 | 5 | 118.67466 | 7.57368 | 390 | 180 | 120000 | 0.0015 | 0.007195 | 1.593488 | 1100 | 0.076 | 1800 | 18 | 37.35 | 666.5 | 0.3015 | 0.0067584 | 0.78 | 0.6
600 | Helical | 20 | 125 | M30 | 3 | 10 | 71.50909 | 10.6138 | 235 | 90 | 62000 | 0.001451613 | 0.010188 | 1.788077 | 1100 | 0.062 | 810 | 13.5 | 34.02 | 760.2174 | 0.3045 | 0.0083984 | 0.47 | 0.31
700 | Helical | 20 | 125 | M30 | 8 | 15 | 34.99381 | 12.02471 | 115 | 37.5 | 26000 | 0.001442308 | 0.014009 | 1.909592 | 1100 | 0.051 | 540 | 9 | 30.69 | 1008.158 | 0.3075 | 0.0101184 | 0.23 | 0.13
800 | Helical | 20 | 125 | M30 | 18 | 25 | 16.73617 | 13.47179 | 55 | 25 | 18000 | 0.001388889 | 0.014 | 1.93939375 | 1100 | 0.042 | 270 | 4.5 | 27.36 | 803.2609 | 0.3105 | 0.011 | 0.11 | 0.09
900 | Helical | 20 | 125 | M30 | 45 | 55 | 9.12882 | 18.17448 | 30 | 18.75 | 13500 | 0.001388889 | 0.014 | 1.95442 | 1100 | 0.034 | 144 | 2.4 | 27.3 | 650 | 0.3135 | 0.0118 | 0.06 | 0.0675
1000 | Helical | 20 | 125 | M30 | 112 | 100 | 6.08588 | 18.65735 | 20 | 12.5 | 9000 | 0.001388889 | 0.014 | 1.96953 | 1100 | 0.028 | 72 | 1.2 | 27.3 | 650 | 0.3165 | 0.0138 | 0.04 | 0.045
1100 | Helical | 20 | 125 | M30 | 281 | 195 | 3.04294 | 21.79134 | 10 | 6.25 | 4500 | 0.001388889 | 0.014 | 1.984723 | 1100 | 0.023 | 18 | 0.3 | 27.3 | 650 | 0.3195 | 0.0158 | 0.02 | 0.0225
1200 | Helical | 20 | 125 | M30 | 706 | 375 | 0 | 25.39125 | 0 | 0 | 0 | 0 | 0.014 | 2 | 1100 | 0.019 | 0 | 0 | 27.3 | 650 | 0.3225 | 0.0178 | 0 | 0
20 | Helical | 20 | 125 | M35 | 1 | 0 | 160.14 | 0.999 | 500 | 500 | 200000 | 0.0025 | 1.84e-07 | 1.042 | 900 | 0.197 | 21300 | 35 | 53.334 | 461.7567 | 0.2871 | 0 | 1 | 1
100 | Helical | 20 | 125 | M35 | 1 | 1 | 160.14 | 2.24775 | 500 | 500 | 200000 | 0.0025 | 0.000743 | 1.042 | 900 | 0.168 | 13313 | 35 | 50.67 | 487.62 | 0.2895 | 0.0009984 | 1 | 1
200 | Helical | 20 | 125 | M35 | 1 | 2 | 160.14 | 3.450014 | 500 | 403.5 | 180000 | 0.002241667 | 0.001804 | 1.185231 | 1000 | 0.137 | 9198 | 33.25 | 47.34 | 529.76 | 0.2925 | 0.0023184 | 1 | 0.9
300 | Helical | 20 | 125 | M35 | 1 | 3 | 160.14 | 4.803393 | 500 | 306.5 | 160000 | 0.001915625 | 0.003141 | 1.349287 | 1050 | 0.112 | 6467 | 29.75 | 44.01 | 564.74 | 0.2955 | 0.0037184 | 1 | 0.8
400 | Helical | 20 | 125 | M35 | 1 | 4 | 160.14 | 7.023389 | 500 | 210 | 140000 | 0.0015 | 0.004892 | 1.532477 | 1100 | 0.092 | 3994 | 26.25 | 40.68 | 605.88 | 0.2985 | 0.0051984 | 1 | 0.7
500 | Helical | 20 | 125 | M35 | 2 | 5 | 124.9092 | 6.816312 | 390 | 180 | 120000 | 0.0015 | 0.007195 | 1.593488 | 1100 | 0.076 | 2130 | 21 | 37.35 | 666.5 | 0.3015 | 0.0067584 | 0.78 | 0.6
600 | Helical | 20 | 125 | M35 | 3 | 10 | 75.2658 | 9.552417 | 235 | 90 | 62000 | 0.001451613 | 0.010188 | 1.788077 | 1100 | 0.062 | 959 | 15.75 | 34.02 | 760.2174 | 0.3045 | 0.0083984 | 0.47 | 0.31
700 | Helical | 20 | 125 | M35 | 8 | 15 | 36.8322 | 10.82224 | 115 | 37.5 | 26000 | 0.001442308 | 0.014009 | 1.909592 | 1100 | 0.051 | 639 | 10.5 | 30.69 | 1008.158 | 0.3075 | 0.0101184 | 0.23 | 0.13
800 | Helical | 20 | 125 | M35 | 18 | 25 | 17.6154 | 12.12461 | 55 | 25 | 18000 | 0.001388889 | 0.014 | 1.93939375 | 1100 | 0.042 | 320 | 5.25 | 27.36 | 803.2609 | 0.3105 | 0.011 | 0.11 | 0.09
900 | Helical | 20 | 125 | M35 | 45 | 55 | 9.6084 | 16.35703 | 30 | 18.75 | 13500 | 0.001388889 | 0.014 | 1.95442 | 1100 | 0.034 | 171 | 2.8 | 27.3 | 650 | 0.3135 | 0.0118 | 0.06 | 0.0675
1000 | Helical | 20 | 125 | M35 | 112 | 100 | 6.4056 | 16.79162 | 20 | 12.5 | 9000 | 0.001388889 | 0.014 | 1.96953 | 1100 | 0.028 | 86 | 1.4 | 27.3 | 650 | 0.3165 | 0.0138 | 0.04 | 0.045
1100 | Helical | 20 | 125 | M35 | 281 | 195 | 3.2028 | 19.61221 | 10 | 6.25 | 4500 | 0.001388889 | 0.014 | 1.984723 | 1100 | 0.023 | 22 | 0.35 | 27.3 | 650 | 0.3195 | 0.0158 | 0.02 | 0.0225
1200 | Helical | 20 | 125 | M35 | 706 | 375 | 0 | 22.852125 | 0 | 0 | 0 | 0 | 0.014 | 2 | 1100 | 0.019 | 0 | 0 | 27.3 | 650 | 0.3225 | 0.0178 | 0 | 0
20 | Helical | 20 | 125 | M40 | 1 | 0 | 174.17 | 0.888 | 500 | 500 | 200000 | 0.0025 | 1.84e-07 | 1.042 | 900 | 0.197 | 24000 | 40 | 53.334 | 461.7567 | 0.2871 | 0 | 1 | 1
100 | Helical | 20 | 125 | M40 | 1 | 1 | 174.17 | 1.998 | 500 | 500 | 200000 | 0.0025 | 0.000743 | 1.042 | 900 | 0.168 | 15000 | 40 | 50.67 | 487.62 | 0.2895 | 0.0009984 | 1 | 1
200 | Helical | 20 | 125 | M40 | 1 | 2 | 174.17 | 3.066679 | 500 | 403.5 | 180000 | 0.002241667 | 0.001804 | 1.185231 | 1000 | 0.137 | 10364 | 38 | 47.34 | 529.76 | 0.2925 | 0.0023184 | 1 | 0.9
300 | Helical | 20 | 125 | M40 | 1 | 3 | 174.17 | 4.269683 | 500 | 306.5 | 160000 | 0.001915625 | 0.003141 | 1.349287 | 1050 | 0.112 | 7286 | 34 | 44.01 | 564.74 | 0.2955 | 0.0037184 | 1 | 0.8
400 | Helical | 20 | 125 | M40 | 1 | 4 | 174.17 | 6.243013 | 500 | 210 | 140000 | 0.0015 | 0.004892 | 1.532477 | 1100 | 0.092 | 4500 | 30 | 40.68 | 605.88 | 0.2985 | 0.0051984 | 1 | 0.7
500 | Helical | 20 | 125 | M40 | 2 | 5 | 135.8526 | 6.058944 | 390 | 180 | 120000 | 0.0015 | 0.007195 | 1.593488 | 1100 | 0.076 | 2400 | 24 | 37.35 | 666.5 | 0.3015 | 0.0067584 | 0.78 | 0.6
600 | Helical | 20 | 125 | M40 | 3 | 10 | 81.8599 | 8.491038 | 235 | 90 | 62000 | 0.001451613 | 0.010188 | 1.788077 | 1100 | 0.062 | 1080 | 18 | 34.02 | 760.2174 | 0.3045 | 0.0083984 | 0.47 | 0.31
700 | Helical | 20 | 125 | M40 | 8 | 15 | 40.0591 | 9.619764 | 115 | 37.5 | 26000 | 0.001442308 | 0.014009 | 1.909592 | 1100 | 0.051 | 720 | 12 | 30.69 | 1008.158 | 0.3075 | 0.0101184 | 0.23 | 0.13
800 | Helical | 20 | 125 | M40 | 18 | 25 | 19.1587 | 10.77743 | 55 | 25 | 18000 | 0.001388889 | 0.014 | 1.93939375 | 1100 | 0.042 | 360 | 6 | 27.36 | 803.2609 | 0.3105 | 0.011 | 0.11 | 0.09
900 | Helical | 20 | 125 | M40 | 45 | 55 | 10.4502 | 14.53958 | 30 | 18.75 | 13500 | 0.001388889 | 0.014 | 1.95442 | 1100 | 0.034 | 192 | 3.2 | 27.3 | 650 | 0.3135 | 0.0118 | 0.06 | 0.0675
1000 | Helical | 20 | 125 | M40 | 112 | 100 | 6.9668 | 14.92588 | 20 | 12.5 | 9000 | 0.001388889 | 0.014 | 1.96953 | 1100 | 0.028 | 96 | 1.6 | 27.3 | 650 | 0.3165 | 0.0138 | 0.04 | 0.045
1100 | Helical | 20 | 125 | M40 | 281 | 195 | 3.4834 | 17.43308 | 10 | 6.25 | 4500 | 0.001388889 | 0.014 | 1.984723 | 1100 | 0.023 | 24 | 0.4 | 27.3 | 650 | 0.3195 | 0.0158 | 0.02 | 0.0225
1200 | Helical | 20 | 125 | M40 | 706 | 375 | 0 | 20.313 | 0 | 0 | 0 | 0 | 0.014 | 2 | 1100 | 0.019 | 0 | 0 | 27.3 | 650 | 0.3225 | 0.0178 | 0 | 0
20 | Helical | 16 | 125 | M20 | 1 | 0 | 102.64 | 1.632 | 500 | 500 | 200000 | 0.0025 | 1.84e-07 | 1.042 | 900 | 0.197 | 12000 | 20 | 53.334 | 461.7567 | 0.2871 | 0 | 1 | 1
100 | Helical | 16 | 125 | M20 | 1 | 1 | 102.64 | 3.672 | 500 | 500 | 200000 | 0.0025 | 0.000743 | 1.042 | 900 | 0.168 | 7500 | 20 | 50.67 | 487.62 | 0.2895 | 0.0009984 | 1 | 1
200 | Helical | 16 | 125 | M20 | 1 | 2 | 102.64 | 5.578342 | 500 | 403.5 | 180000 | 0.002241667 | 0.001804 | 1.185231 | 1000 | 0.137 | 5182 | 19 | 47.34 | 529.76 | 0.2925 | 0.0023184 | 1 | 0.9
300 | Helical | 16 | 125 | M20 | 1 | 3 | 102.64 | 8.63397 | 500 | 306.5 | 160000 | 0.001915625 | 0.003141 | 1.349287 | 1050 | 0.112 | 3643 | 17 | 44.01 | 564.74 | 0.2955 | 0.0037184 | 1 | 0.8
400 | Helical | 16 | 125 | M20 | 1 | 4 | 102.64 | 11.62467 | 500 | 210 | 140000 | 0.0015 | 0.004892 | 1.532477 | 1100 | 0.092 | 2250 | 15 | 40.68 | 605.88 | 0.2985 | 0.0051984 | 1 | 0.7
500 | Helical | 16 | 125 | M20 | 2 | 5 | 80.0592 | 15.20949 | 390 | 180 | 120000 | 0.0015 | 0.007195 | 1.593488 | 1100 | 0.076 | 1200 | 12 | 37.35 | 666.5 | 0.3015 | 0.0067584 | 0.78 | 0.6
600 | Helical | 16 | 125 | M20 | 3 | 10 | 48.2408 | 16.31805 | 235 | 90 | 62000 | 0.001451613 | 0.010188 | 1.788077 | 1100 | 0.062 | 540 | 9 | 34.02 | 760.2174 | 0.3045 | 0.0083984 | 0.47 | 0.31
700 | Helical | 16 | 125 | M20 | 8 | 15 | 23.6072 | 19.64669 | 115 | 37.5 | 26000 | 0.001442308 | 0.014009 | 1.909592 | 1100 | 0.051 | 360 | 6 | 30.69 | 1008.158 | 0.3075 | 0.0101184 | 0.23 | 0.13
800 | Helical | 16 | 125 | M20 | 18 | 25 | 11.2904 | 19.37832 | 55 | 25 | 18000 | 0.001388889 | 0.014 | 1.93939375 | 1100 | 0.042 | 180 | 3 | 27.36 | 803.2609 | 0.3105 | 0.011 | 0.11 | 0.09
900 | Helical | 16 | 125 | M20 | 45 | 55 | 6.1584 | 27.60072 | 30 | 18.75 | 13500 | 0.001388889 | 0.014 | 1.95442 | 1100 | 0.034 | 96 | 1.6 | 27.3 | 650 | 0.3135 | 0.0118 | 0.06 | 0.0675
1000 | Helical | 16 | 125 | M20 | 112 | 100 | 4.1056 | 27.9699 | 20 | 12.5 | 9000 | 0.001388889 | 0.014 | 1.96953 | 1100 | 0.028 | 48 | 0.8 | 27.3 | 650 | 0.3165 | 0.0138 | 0.04 | 0.045
1100 | Helical | 16 | 125 | M20 | 281 | 195 | 2.0528 | 34.87132 | 10 | 6.25 | 4500 | 0.001388889 | 0.014 | 1.984723 | 1100 | 0.023 | 12 | 0.2 | 27.3 | 650 | 0.3195 | 0.0158 | 0.02 | 0.0225
1200 | Helical | 16 | 125 | M20 | 706 | 375 | 0 | 37.332 | 0 | 0 | 0 | 0 | 0.014 | 2 | 1100 | 0.019 | 0 | 0 | 27.3 | 650 | 0.3225 | 0.0178 | 0 | 0
20 | Helical | 16 | 125 | M25 | 1 | 0 | 111.31 | 1.496 | 500 | 500 | 200000 | 0.0025 | 1.84e-07 | 1.042 | 900 | 0.197 | 15000 | 25 | 53.334 | 461.7567 | 0.2871 | 0 | 1 | 1
100 | Helical | 16 | 125 | M25 | 1 | 1 | 111.31 | 3.366 | 500 | 500 | 200000 | 0.0025 | 0.000743 | 1.042 | 900 | 0.168 | 9375 | 25 | 50.67 | 487.62 | 0.2895 | 0.0009984 | 1 | 1
200 | Helical | 16 | 125 | M25 | 1 | 2 | 111.31 | 5.11348 | 500 | 403.5 | 180000 | 0.002241667 | 0.001804 | 1.185231 | 1000 | 0.137 | 6478 | 23.75 | 47.34 | 529.76 | 0.2925 | 0.0023184 | 1 | 0.9
300 | Helical | 16 | 125 | M25 | 1 | 3 | 111.31 | 7.914472 | 500 | 306.5 | 160000 | 0.001915625 | 0.003141 | 1.349287 | 1050 | 0.112 | 4554 | 21.25 | 44.01 | 564.74 | 0.2955 | 0.0037184 | 1 | 0.8
400 | Helical | 16 | 125 | M25 | 1 | 4 | 111.31 | 10.65595 | 500 | 210 | 140000 | 0.0015 | 0.004892 | 1.532477 | 1100 | 0.092 | 2813 | 18.75 | 40.68 | 605.88 | 0.2985 | 0.0051984 | 1 | 0.7
500 | Helical | 16 | 125 | M25 | 2 | 5 | 86.8218 | 13.94204 | 390 | 180 | 120000 | 0.0015 | 0.007195 | 1.593488 | 1100 | 0.076 | 1500 | 15 | 37.35 | 666.5 | 0.3015 | 0.0067584 | 0.78 | 0.6
600 | Helical | 16 | 125 | M25 | 3 | 10 | 52.3157 | 14.95821 | 235 | 90 | 62000 | 0.001451613 | 0.010188 | 1.788077 | 1100 | 0.062 | 675 | 11.25 | 34.02 | 760.2174 | 0.3045 | 0.0083984 | 0.47 | 0.31
700 | Helical | 16 | 125 | M25 | 8 | 15 | 25.6013 | 18.00946 | 115 | 37.5 | 26000 | 0.001442308 | 0.014009 | 1.909592 | 1100 | 0.051 | 450 | 7.5 | 30.69 | 1008.158 | 0.3075 | 0.0101184 | 0.23 | 0.13
800 | Helical | 16 | 125 | M25 | 18 | 25 | 12.2441 | 17.76346 | 55 | 25 | 18000 | 0.001388889 | 0.014 | 1.93939375 | 1100 | 0.042 | 225 | 3.75 | 27.36 | 803.2609 | 0.3105 | 0.011 | 0.11 | 0.09
900 | Helical | 16 | 125 | M25 | 45 | 55 | 6.6786 | 25.30066 | 30 | 18.75 | 13500 | 0.001388889 | 0.014 | 1.95442 | 1100 | 0.034 | 120 | 2 | 27.3 | 650 | 0.3135 | 0.0118 | 0.06 | 0.0675
1000 | Helical | 16 | 125 | M25 | 112 | 100 | 4.4524 | 25.63908 | 20 | 12.5 | 9000 | 0.001388889 | 0.014 | 1.96953 | 1100 | 0.028 | 60 | 1 | 27.3 | 650 | 0.3165 | 0.0138 | 0.04 | 0.045
1100 | Helical | 16 | 125 | M25 | 281 | 195 | 2.2262 | 31.96538 | 10 | 6.25 | 4500 | 0.001388889 | 0.014 | 1.984723 | 1100 | 0.023 | 15 | 0.25 | 27.3 | 650 | 0.3195 | 0.0158 | 0.02 | 0.0225
1200 | Helical | 16 | 125 | M25 | 706 | 375 | 0 | 34.221 | 0 | 0 | 0 | 0 | 0.014 | 2 | 1100 | 0.019 | 0 | 0 | 27.3 | 650 | 0.3225 | 0.0178 | 0 | 0
20 | Helical | 16 | 125 | M30 | 1 | 0 | 121.832 | 1.36 | 500 | 500 | 200000 | 0.0025 | 1.84e-07 | 1.042 | 900 | 0.197 | 18000 | 30 | 53.334 | 461.7567 | 0.2871 | 0 | 1 | 1
100 | Helical | 16 | 125 | M30 | 1 | 1 | 121.832 | 3.06 | 500 | 500 | 200000 | 0.0025 | 0.000743 | 1.042 | 900 | 0.168 | 11250 | 30 | 50.67 | 487.62 | 0.2895 | 0.0009984 | 1 | 1
200 | Helical | 16 | 125 | M30 | 1 | 2 | 121.832 | 4.648618 | 500 | 403.5 | 180000 | 0.002241667 | 0.001804 | 1.185231 | 1000 | 0.137 | 7773 | 28.5 | 47.34 | 529.76 | 0.2925 | 0.0023184 | 1 | 0.9
300 | Helical | 16 | 125 | M30 | 1 | 3 | 121.832 | 7.194975 | 500 | 306.5 | 160000 | 0.001915625 | 0.003141 | 1.349287 | 1050 | 0.112 | 5465 | 25.5 | 44.01 | 564.74 | 0.2955 | 0.0037184 | 1 | 0.8
400 | Helical | 16 | 125 | M30 | 1 | 4 | 121.832 | 9.687227 | 500 | 210 | 140000 | 0.0015 | 0.004892 | 1.532477 | 1100 | 0.092 | 3375 | 22.5 | 40.68 | 605.88 | 0.2985 | 0.0051984 | 1 | 0.7
500 | Helical | 16 | 125 | M30 | 2 | 5 | 95.02896 | 12.67458 | 390 | 180 | 120000 | 0.0015 | 0.007195 | 1.593488 | 1100 | 0.076 | 1800 | 18 | 37.35 | 666.5 | 0.3015 | 0.0067584 | 0.78 | 0.6
600 | Helical | 16 | 125 | M30 | 3 | 10 | 57.26104 | 13.59838 | 235 | 90 | 62000 | 0.001451613 | 0.010188 | 1.788077 | 1100 | 0.062 | 810 | 13.5 | 34.02 | 760.2174 | 0.3045 | 0.0083984 | 0.47 | 0.31
700 | Helical | 16 | 125 | M30 | 8 | 15 | 28.02136 | 16.37224 | 115 | 37.5 | 26000 | 0.001442308 | 0.014009 | 1.909592 | 1100 | 0.051 | 540 | 9 | 30.69 | 1008.158 | 0.3075 | 0.0101184 | 0.23 | 0.13
800 | Helical | 16 | 125 | M30 | 18 | 25 | 13.40152 | 16.1486 | 55 | 25 | 18000 | 0.001388889 | 0.014 | 1.93939375 | 1100 | 0.042 | 270 | 4.5 | 27.36 | 803.2609 | 0.3105 | 0.011 | 0.11 | 0.09
900 | Helical | 16 | 125 | M30 | 45 | 55 | 7.30992 | 23.0006 | 30 | 18.75 | 13500 | 0.001388889 | 0.014 | 1.95442 | 1100 | 0.034 | 144 | 2.4 | 27.3 | 650 | 0.3135 | 0.0118 | 0.06 | 0.0675
1000 | Helical | 16 | 125 | M30 | 112 | 100 | 4.87328 | 23.30825 | 20 | 12.5 | 9000 | 0.001388889 | 0.014 | 1.96953 | 1100 | 0.028 | 72 | 1.2 | 27.3 | 650 | 0.3165 | 0.0138 | 0.04 | 0.045
1100 | Helical | 16 | 125 | M30 | 281 | 195 | 2.43664 | 29.05944 | 10 | 6.25 | 4500 | 0.001388889 | 0.014 | 1.984723 | 1100 | 0.023 | 18 | 0.3 | 27.3 | 650 | 0.3195 | 0.0158 | 0.02 | 0.0225
1200 | Helical | 16 | 125 | M30 | 706 | 375 | 0 | 31.11 | 0 | 0 | 0 | 0 | 0.014 | 2 | 1100 | 0.019 | 0 | 0 | 27.3 | 650 | 0.3225 | 0.0178 | 0 | 0
20 | Helical | 16 | 125 | M35 | 1 | 0 | 128.964 | 1.224 | 500 | 500 | 200000 | 0.0025 | 1.84e-07 | 1.042 | 900 | 0.197 | 21300 | 35 | 53.334 | 461.7567 | 0.2871 | 0 | 1 | 1
100 | Helical | 16 | 125 | M35 | 1 | 1 | 128.964 | 2.754 | 500 | 500 | 200000 | 0.0025 | 0.000743 | 1.042 | 900 | 0.168 | 13313 | 35 | 50.67 | 487.62 | 0.2895 | 0.0009984 | 1 | 1
200 | Helical | 16 | 125 | M35 | 1 | 2 | 128.964 | 4.183756 | 500 | 403.5 | 180000 | 0.002241667 | 0.001804 | 1.185231 | 1000 | 0.137 | 9198 | 33.25 | 47.34 | 529.76 | 0.2925 | 0.0023184 | 1 | 0.9
300 | Helical | 16 | 125 | M35 | 1 | 3 | 128.964 | 6.475477 | 500 | 306.5 | 160000 | 0.001915625 | 0.003141 | 1.349287 | 1050 | 0.112 | 6467 | 29.75 | 44.01 | 564.74 | 0.2955 | 0.0037184 | 1 | 0.8
400 | Helical | 16 | 125 | M35 | 1 | 4 | 128.964 | 8.718504 | 500 | 210 | 140000 | 0.0015 | 0.004892 | 1.532477 | 1100 | 0.092 | 3994 | 26.25 | 40.68 | 605.88 | 0.2985 | 0.0051984 | 1 | 0.7
500 | Helical | 16 | 125 | M35 | 2 | 5 | 100.59192 | 11.40712 | 390 | 180 | 120000 | 0.0015 | 0.007195 | 1.593488 | 1100 | 0.076 | 2130 | 21 | 37.35 | 666.5 | 0.3015 | 0.0067584 | 0.78 | 0.6
600 | Helical | 16 | 125 | M35 | 3 | 10 | 60.61308 | 12.23854 | 235 | 90 | 62000 | 0.001451613 | 0.010188 | 1.788077 | 1100 | 0.062 | 959 | 15.75 | 34.02 | 760.2174 | 0.3045 | 0.0083984 | 0.47 | 0.31
700 | Helical | 16 | 125 | M35 | 8 | 15 | 29.66172 | 14.73501 | 115 | 37.5 | 26000 | 0.001442308 | 0.014009 | 1.909592 | 1100 | 0.051 | 639 | 10.5 | 30.69 | 1008.158 | 0.3075 | 0.0101184 | 0.23 | 0.13
800 | Helical | 16 | 125 | M35 | 18 | 25 | 14.18604 | 14.53374 | 55 | 25 | 18000 | 0.001388889 | 0.014 | 1.93939375 | 1100 | 0.042 | 320 | 5.25 | 27.36 | 803.2609 | 0.3105 | 0.011 | 0.11 | 0.09
900 | Helical | 16 | 125 | M35 | 45 | 55 | 7.73784 | 20.70054 | 30 | 18.75 | 13500 | 0.001388889 | 0.014 | 1.95442 | 1100 | 0.034 | 171 | 2.8 | 27.3 | 650 | 0.3135 | 0.0118 | 0.06 | 0.0675
1000 | Helical | 16 | 125 | M35 | 112 | 100 | 5.15856 | 20.97743 | 20 | 12.5 | 9000 | 0.001388889 | 0.014 | 1.96953 | 1100 | 0.028 | 86 | 1.4 | 27.3 | 650 | 0.3165 | 0.0138 | 0.04 | 0.045
1100 | Helical | 16 | 125 | M35 | 281 | 195 | 2.57928 | 26.15349 | 10 | 6.25 | 4500 | 0.001388889 | 0.014 | 1.984723 | 1100 | 0.023 | 22 | 0.35 | 27.3 | 650 | 0.3195 | 0.0158 | 0.02 | 0.0225
1200 | Helical | 16 | 125 | M35 | 706 | 375 | 0 | 27.999 | 0 | 0 | 0 | 0 | 0.014 | 2 | 1100 | 0.019 | 0 | 0 | 27.3 | 650 | 0.3225 | 0.0178 | 0 | 0
20 | Helical | 16 | 125 | M40 | 1 | 0 | 146.149 | 1.088 | 500 | 500 | 200000 | 0.0025 | 1.84e-07 | 1.042 | 900 | 0.197 | 24000 | 40 | 53.334 | 461.7567 | 0.2871 | 0 | 1 | 1
100 | Helical | 16 | 125 | M40 | 1 | 1 | 146.149 | 2.448 | 500 | 500 | 200000 | 0.0025 | 0.000743 | 1.042 | 900 | 0.168 | 15000 | 40 | 50.67 | 487.62 | 0.2895 | 0.0009984 | 1 | 1
200 | Helical | 16 | 125 | M40 | 1 | 2 | 146.149 | 3.718894 | 500 | 403.5 | 180000 | 0.002241667 | 0.001804 | 1.185231 | 1000 | 0.137 | 10364 | 38 | 47.34 | 529.76 | 0.2925 | 0.0023184 | 1 | 0.9
300 | Helical | 16 | 125 | M40 | 1 | 3 | 146.149 | 5.75598 | 500 | 306.5 | 160000 | 0.001915625 | 0.003141 | 1.349287 | 1050 | 0.112 | 7286 | 34 | 44.01 | 564.74 | 0.2955 | 0.0037184 | 1 | 0.8
400 | Helical | 16 | 125 | M40 | 1 | 4 | 146.149 | 7.749782 | 500 | 210 | 140000 | 0.0015 | 0.004892 | 1.532477 | 1100 | 0.092 | 4500 | 30 | 40.68 | 605.88 | 0.2985 | 0.0051984 | 1 | 0.7
500 | Helical | 16 | 125 | M40 | 2 | 5 | 113.99622 | 10.13966 | 390 | 180 | 120000 | 0.0015 | 0.007195 | 1.593488 | 1100 | 0.076 | 2400 | 24 | 37.35 | 666.5 | 0.3015 | 0.0067584 | 0.78 | 0.6
600 | Helical | 16 | 125 | M40 | 3 | 10 | 68.69003 | 10.8787 | 235 | 90 | 62000 | 0.001451613 | 0.010188 | 1.788077 | 1100 | 0.062 | 1080 | 18 | 34.02 | 760.2174 | 0.3045 | 0.0083984 | 0.47 | 0.31
700 | Helical | 16 | 125 | M40 | 8 | 15 | 33.61427 | 13.09779 | 115 | 37.5 | 26000 | 0.001442308 | 0.014009 | 1.909592 | 1100 | 0.051 | 720 | 12 | 30.69 | 1008.158 | 0.3075 | 0.0101184 | 0.23 | 0.13
800 | Helical | 16 | 125 | M40 | 18 | 25 | 16.07639 | 12.91888 | 55 | 25 | 18000 | 0.001388889 | 0.014 | 1.93939375 | 1100 | 0.042 | 360 | 6 | 27.36 | 803.2609 | 0.3105 | 0.011 | 0.11 | 0.09
900 | Helical | 16 | 125 | M40 | 45 | 55 | 8.76894 | 18.40048 | 30 | 18.75 | 13500 | 0.001388889 | 0.014 | 1.95442 | 1100 | 0.034 | 192 | 3.2 | 27.3 | 650 | 0.3135 | 0.0118 | 0.06 | 0.0675
1000 | Helical | 16 | 125 | M40 | 112 | 100 | 5.84596 | 18.6466 | 20 | 12.5 | 9000 | 0.001388889 | 0.014 | 1.96953 | 1100 | 0.028 | 96 | 1.6 | 27.3 | 650 | 0.3165 | 0.0138 | 0.04 | 0.045
1100 | Helical | 16 | 125 | M40 | 281 | 195 | 2.92298 | 23.24755 | 10 | 6.25 | 4500 | 0.001388889 | 0.014 | 1.984723 | 1100 | 0.023 | 24 | 0.4 | 27.3 | 650 | 0.3195 | 0.0158 | 0.02 | 0.0225
1200 | Helical | 16 | 125 | M40 | 706 | 375 | 0 | 24.888 | 0 | 0 | 0 | 0 | 0.014 | 2 | 1100 | 0.019 | 0 | 0 | 27.3 | 650 | 0.3225 | 0.0178 | 0 | 0
20 | Helical | 12 | 100 | M20 | 1 | 0 | 71.395 | 1.87 | 500 | 500 | 200000 | 0.0025 | 1.84e-07 | 1.042 | 900 | 0.197 | 12000 | 20 | 53.334 | 461.7567 | 0.2871 | 0 | 1 | 1
100 | Helical | 12 | 100 | M20 | 1 | 1 | 71.395 | 4.2075 | 500 | 500 | 200000 | 0.0025 | 0.000743 | 1.042 | 900 | 0.168 | 7500 | 20 | 50.67 | 487.62 | 0.2895 | 0.0009984 | 1 | 1
200 | Helical | 12 | 100 | M20 | 1 | 2 | 71.395 | 6.812224 | 500 | 403.5 | 180000 | 0.002241667 | 0.001804 | 1.185231 | 1000 | 0.137 | 5182 | 19 | 47.34 | 529.76 | 0.2925 | 0.0023184 | 1 | 0.9
300 | Helical | 12 | 100 | M20 | 1 | 3 | 71.395 | 8.385613 | 500 | 306.5 | 160000 | 0.001915625 | 0.003141 | 1.349287 | 1050 | 0.112 | 3643 | 17 | 44.01 | 564.74 | 0.2955 | 0.0037184 | 1 | 0.8
400 | Helical | 12 | 100 | M20 | 1 | 4 | 71.395 | 10.53092 | 500 | 210 | 140000 | 0.0015 | 0.004892 | 1.532477 | 1100 | 0.092 | 2250 | 15 | 40.68 | 605.88 | 0.2985 | 0.0051984 | 1 | 0.7
500 | Helical | 12 | 100 | M20 | 2 | 5 | 55.6881 | 14.02907 | 390 | 180 | 120000 | 0.0015 | 0.007195 | 1.593488 | 1100 | 0.076 | 1200 | 12 | 37.35 | 666.5 | 0.3015 | 0.0067584 | 0.78 | 0.6
600 | Helical | 12 | 100 | M20 | 3 | 10 | 33.55565 | 16.94977 | 235 | 90 | 62000 | 0.001451613 | 0.010188 | 1.788077 | 1100 | 0.062 | 540 | 9 | 34.02 | 760.2174 | 0.3045 | 0.0083984 | 0.47 | 0.31
700 | Helical | 12 | 100 | M20 | 8 | 15 | 16.42085 | 18.94626 | 115 | 37.5 | 26000 | 0.001442308 | 0.014009 | 1.909592 | 1100 | 0.051 | 360 | 6 | 30.69 | 1008.158 | 0.3075 | 0.0101184 | 0.23 | 0.13
800 | Helical | 12 | 100 | M20 | 18 | 25 | 7.85345 | 24.30363 | 55 | 25 | 18000 | 0.001388889 | 0.014 | 1.93939375 | 1100 | 0.042 | 180 | 3 | 27.36 | 803.2609 | 0.3105 | 0.011 | 0.11 | 0.09
900 | Helical | 12 | 100 | M20 | 45 | 55 | 4.2837 | 27.63644 | 30 | 18.75 | 13500 | 0.001388889 | 0.014 | 1.95442 | 1100 | 0.034 | 96 | 1.6 | 27.3 | 650 | 0.3135 | 0.0118 | 0.06 | 0.0675
1000 | Helical | 12 | 100 | M20 | 112 | 100 | 2.8558 | 36.49629 | 20 | 12.5 | 9000 | 0.001388889 | 0.014 | 1.96953 | 1100 | 0.028 | 48 | 0.8 | 27.3 | 650 | 0.3165 | 0.0138 | 0.04 | 0.045
1100 | Helical | 12 | 100 | M20 | 281 | 195 | 1.4279 | 37.23232 | 10 | 6.25 | 4500 | 0.001388889 | 0.014 | 1.984723 | 1100 | 0.023 | 12 | 0.2 | 27.3 | 650 | 0.3195 | 0.0158 | 0.02 | 0.0225
1200 | Helical | 12 | 100 | M20 | 706 | 375 | 0 | 42.77625 | 0 | 0 | 0 | 0 | 0.014 | 2 | 1100 | 0.019 | 0 | 0 | 27.3 | 650 | 0.3225 | 0.0178 | 0 | 0
20 | Helical | 12 | 100 | M25 | 1 | 0 | 90.113 | 1.82 | 500 | 500 | 200000 | 0.0025 | 1.84e-07 | 1.042 | 900 | 0.197 | 15000 | 25 | 53.334 | 461.7567 | 0.2871 | 0 | 1 | 1
100 | Helical | 12 | 100 | M25 | 1 | 1 | 90.113 | 4.095 | 500 | 500 | 200000 | 0.0025 | 0.000743 | 1.042 | 900 | 0.168 | 9375 | 25 | 50.67 | 487.62 | 0.2895 | 0.0009984 | 1 | 1
200 | Helical | 12 | 100 | M25 | 1 | 2 | 90.113 | 6.630079 | 500 | 403.5 | 180000 | 0.002241667 | 0.001804 | 1.185231 | 1000 | 0.137 | 6478 | 23.75 | 47.34 | 529.76 | 0.2925 | 0.0023184 | 1 | 0.9
300 | Helical | 12 | 100 | M25 | 1 | 3 | 90.113 | 8.161399 | 500 | 306.5 | 160000 | 0.001915625 | 0.003141 | 1.349287 | 1050 | 0.112 | 4554 | 21.25 | 44.01 | 564.74 | 0.2955 | 0.0037184 | 1 | 0.8
400 | Helical | 12 | 100 | M25 | 1 | 4 | 90.113 | 10.24934 | 500 | 210 | 140000 | 0.0015 | 0.004892 | 1.532477 | 1100 | 0.092 | 2813 | 18.75 | 40.68 | 605.88 | 0.2985 | 0.0051984 | 1 | 0.7
500 | Helical | 12 | 100 | M25 | 2 | 5 | 70.28814 | 13.65396 | 390 | 180 | 120000 | 0.0015 | 0.007195 | 1.593488 | 1100 | 0.076 | 1500 | 15 | 37.35 | 666.5 | 0.3015 | 0.0067584 | 0.78 | 0.6
600 | Helical | 12 | 100 | M25 | 3 | 10 | 42.35311 | 16.49657 | 235 | 90 | 62000 | 0.001451613 | 0.010188 | 1.788077 | 1100 | 0.062 | 675 | 11.25 | 34.02 | 760.2174 | 0.3045 | 0.0083984 | 0.47 | 0.31
700 | Helical | 12 | 100 | M25 | 8 | 15 | 20.72599 | 18.43967 | 115 | 37.5 | 26000 | 0.001442308 | 0.014009 | 1.909592 | 1100 | 0.051 | 450 | 7.5 | 30.69 | 1008.158 | 0.3075 | 0.0101184 | 0.23 | 0.13
800 | Helical | 12 | 100 | M25 | 18 | 25 | 9.91243 | 23.6538 | 55 | 25 | 18000 | 0.001388889 | 0.014 | 1.93939375 | 1100 | 0.042 | 225 | 3.75 | 27.36 | 803.2609 | 0.3105 | 0.011 | 0.11 | 0.09
900 | Helical | 12 | 100 | M25 | 45 | 55 | 5.40678 | 26.89749 | 30 | 18.75 | 13500 | 0.001388889 | 0.014 | 1.95442 | 1100 | 0.034 | 120 | 2 | 27.3 | 650 | 0.3135 | 0.0118 | 0.06 | 0.0675
1000 | Helical | 12 | 100 | M25 | 112 | 100 | 3.60452 | 32.16 | 20 | 12.5 | 9000 | 0.001388889 | 0.014 | 1.96953 | 1100 | 0.028 | 60 | 1 | 27.3 | 650 | 0.3165 | 0.0138 | 0.04 | 0.045
1100 | Helical | 12 | 100 | M25 | 281 | 195 | 1.80226 | 36.23681 | 10 | 6.25 | 4500 | 0.001388889 | 0.014 | 1.984723 | 1100 | 0.023 | 15 | 0.25 | 27.3 | 650 | 0.3195 | 0.0158 | 0.02 | 0.0225
1200 | Helical | 12 | 100 | M25 | 706 | 375 | 0 | 41.6325 | 0 | 0 | 0 | 0 | 0.014 | 2 | 1100 | 0.019 | 0 | 0 | 27.3 | 650 | 0.3225 | 0.0178 | 0 | 0
20 | Helical | 12 | 100 | M30 | 1 | 0 | 84.87 | 1.69 | 500 | 500 | 200000 | 0.0025 | 1.84e-07 | 1.042 | 900 | 0.197 | 18000 | 30 | 53.334 | 461.7567 | 0.2871 | 0 | 1 | 1
100 | Helical | 12 | 100 | M30 | 1 | 1 | 84.87 | 3.8025 | 500 | 500 | 200000 | 0.0025 | 0.000743 | 1.042 | 900 | 0.168 | 11250 | 30 | 50.67 | 487.62 | 0.2895 | 0.0009984 | 1 | 1
200 | Helical | 12 | 100 | M30 | 1 | 2 | 84.87 | 6.156502 | 500 | 403.5 | 180000 | 0.002241667 | 0.001804 | 1.185231 | 1000 | 0.137 | 7773 | 28.5 | 47.34 | 529.76 | 0.2925 | 0.0023184 | 1 | 0.9
300 | Helical | 12 | 100 | M30 | 1 | 3 | 84.87 | 7.578442 | 500 | 306.5 | 160000 | 0.001915625 | 0.003141 | 1.349287 | 1050 | 0.112 | 5465 | 25.5 | 44.01 | 564.74 | 0.2955 | 0.0037184 | 1 | 0.8
400 | Helical | 12 | 100 | M30 | 1 | 4 | 84.87 | 9.517247 | 500 | 210 | 140000 | 0.0015 | 0.004892 | 1.532477 | 1100 | 0.092 | 3375 | 22.5 | 40.68 | 605.88 | 0.2985 | 0.0051984 | 1 | 0.7
500 | Helical | 12 | 100 | M30 | 2 | 5 | 66.1986 | 12.67868 | 390 | 180 | 120000 | 0.0015 | 0.007195 | 1.593488 | 1100 | 0.076 | 1800 | 18 | 37.35 | 666.5 | 0.3015 | 0.0067584 | 0.78 | 0.6
600 | Helical | 12 | 100 | M30 | 3 | 10 | 39.8889 | 15.31824 | 235 | 90 | 62000 | 0.001451613 | 0.010188 | 1.788077 | 1100 | 0.062 | 810 | 13.5 | 34.02 | 760.2174 | 0.3045 | 0.0083984 | 0.47 | 0.31
700 | Helical | 12 | 100 | M30 | 8 | 15 | 19.5201 | 17.12256 | 115 | 37.5 | 26000 | 0.001442308 | 0.014009 | 1.909592 | 1100 | 0.051 | 540 | 9 | 30.69 | 1008.158 | 0.3075 | 0.0101184 | 0.23 | 0.13
800 | Helical | 12 | 100 | M30 | 18 | 25 | 9.3357 | 21.96424 | 55 | 25 | 18000 | 0.001388889 | 0.014 | 1.93939375 | 1100 | 0.042 | 270 | 4.5 | 27.36 | 803.2609 | 0.3105 | 0.011 | 0.11 | 0.09
900 | Helical | 12 | 100 | M30 | 45 | 55 | 5.0922 | 24.97625 | 30 | 18.75 | 13500 | 0.001388889 | 0.014 | 1.95442 | 1100 | 0.034 | 144 | 2.4 | 27.3 | 650 | 0.3135 | 0.0118 | 0.06 | 0.0675
1000 | Helical | 12 | 100 | M30 | 112 | 100 | 3.3948 | 32.98328 | 20 | 12.5 | 9000 | 0.001388889 | 0.014 | 1.96953 | 1100 | 0.028 | 72 | 1.2 | 27.3 | 650 | 0.3165 | 0.0138 | 0.04 | 0.045
1100 | Helical | 12 | 100 | M30 | 281 | 195 | 1.6974 | 33.64846 | 10 | 6.25 | 4500 | 0.001388889 | 0.014 | 1.984723 | 1100 | 0.023 | 18 | 0.3 | 27.3 | 650 | 0.3195 | 0.0158 | 0.02 | 0.0225
1200 | Helical | 12 | 100 | M30 | 706 | 375 | 0 | 38.65875 | 0 | 0 | 0 | 0 | 0.014 | 2 | 1100 | 0.019 | 0 | 0 | 27.3 | 650 | 0.3225 | 0.0178 | 0 | 0
20 | Helical | 12 | 100 | M35 | 1 | 0 | 110.14 | 1.52 | 500 | 500 | 200000 | 0.0025 | 1.84e-07 | 1.042 | 900 | 0.197 | 21300 | 35 | 53.334 | 461.7567 | 0.2871 | 0 | 1 | 1
100 | Helical | 12 | 100 | M35 | 1 | 1 | 110.14 | 3.42 | 500 | 500 | 200000 | 0.0025 | 0.000743 | 1.042 | 900 | 0.168 | 13313 | 35 | 50.67 | 487.62 | 0.2895 | 0.0009984 | 1 | 1
200 | Helical | 12 | 100 | M35 | 1 | 2 | 110.14 | 5.537209 | 500 | 403.5 | 180000 | 0.002241667 | 0.001804 | 1.185231 | 1000 | 0.137 | 9198 | 33.25 | 47.34 | 529.76 | 0.2925 | 0.0023184 | 1 | 0.9
300 | Helical | 12 | 100 | M35 | 1 | 3 | 110.14 | 6.816113 | 500 | 306.5 | 160000 | 0.001915625 | 0.003141 | 1.349287 | 1050 | 0.112 | 6467 | 29.75 | 44.01 | 564.74 | 0.2955 | 0.0037184 | 1 | 0.8
400 | Helical | 12 | 100 | M35 | 1 | 4 | 110.14 | 8.559891 | 500 | 210 | 140000 | 0.0015 | 0.004892 | 1.532477 | 1100 | 0.092 | 3994 | 26.25 | 40.68 | 605.88 | 0.2985 | 0.0051984 | 1 | 0.7
500 | Helical | 12 | 100 | M35 | 2 | 5 | 85.9092 | 11.40331 | 390 | 180 | 120000 | 0.0015 | 0.007195 | 1.593488 | 1100 | 0.076 | 2130 | 21 | 37.35 | 666.5 | 0.3015 | 0.0067584 | 0.78 | 0.6
600 | Helical | 12 | 100 | M35 | 3 | 10 | 51.7658 | 13.77735 | 235 | 90 | 62000 | 0.001451613 | 0.010188 | 1.788077 | 1100 | 0.062 | 959 | 15.75 | 34.02 | 760.2174 | 0.3045 | 0.0083984 | 0.47 | 0.31
700 | Helical | 12 | 100 | M35 | 8 | 15 | 25.3322 | 15.40017 | 115 | 37.5 | 26000 | 0.001442308 | 0.014009 | 1.909592 | 1100 | 0.051 | 639 | 10.5 | 30.69 | 1008.158 | 0.3075 | 0.0101184 | 0.23 | 0.13
800 | Helical | 12 | 100 | M35 | 18 | 25 | 12.1154 | 19.75482 | 55 | 25 | 18000 | 0.001388889 | 0.014 | 1.93939375 | 1100 | 0.042 | 320 | 5.25 | 27.36 | 803.2609 | 0.3105 | 0.011 | 0.11 | 0.09
900 | Helical | 12 | 100 | M35 | 45 | 55 | 6.6084 | 22.46384 | 30 | 18.75 | 13500 | 0.001388889 | 0.014 | 1.95442 | 1100 | 0.034 | 171 | 2.8 | 27.3 | 650 | 0.3135 | 0.0118 | 0.06 | 0.0675
1000 | Helical | 12 | 100 | M35 | 112 | 100 | 4.4056 | 29.66544 | 20 | 12.5 | 9000 | 0.001388889 | 0.014 | 1.96953 | 1100 | 0.028 | 86 | 1.4 | 27.3 | 650 | 0.3165 | 0.0138 | 0.04 | 0.045
1100 | Helical | 12 | 100 | M35 | 281 | 195 | 2.2028 | 30.26371 | 10 | 6.25 | 4500 | 0.001388889 | 0.014 | 1.984723 | 1100 | 0.023 | 22 | 0.35 | 27.3 | 650 | 0.3195 | 0.0158 | 0.02 | 0.0225
1200 | Helical | 12 | 100 | M35 | 706 | 375 | 0 | 34.77 | 0 | 0 | 0 | 0 | 0.014 | 2 | 1100 | 0.019 | 0 | 0 | 27.3 | 650 | 0.3225 | 0.0178 | 0 | 0
20 | Helical | 12 | 100 | M40 | 1 | 0 | 123.78 | 1.39 | 500 | 500 | 200000 | 0.0025 | 1.84e-07 | 1.042 | 900 | 0.197 | 24000 | 40 | 53.334 | 461.7567 | 0.2871 | 0 | 1 | 1
100 | Helical | 12 | 100 | M40 | 1 | 1 | 123.78 | 3.1275 | 500 | 500 | 200000 | 0.0025 | 0.000743 | 1.042 | 900 | 0.168 | 15000 | 40 | 50.67 | 487.62 | 0.2895 | 0.0009984 | 1 | 1
200 | Helical | 12 | 100 | M40 | 1 | 2 | 123.78 | 5.063632 | 500 | 403.5 | 180000 | 0.002241667 | 0.001804 | 1.185231 | 1000 | 0.137 | 10364 | 38 | 47.34 | 529.76 | 0.2925 | 0.0023184 | 1 | 0.9
300 | Helical | 12 | 100 | M40 | 1 | 3 | 123.78 | 6.233156 | 500 | 306.5 | 160000 | 0.001915625 | 0.003141 | 1.349287 | 1050 | 0.112 | 7286 | 34 | 44.01 | 564.74 | 0.2955 | 0.0037184 | 1 | 0.8
400 | Helical | 12 | 100 | M40 | 1 | 4 | 123.78 | 7.827795 | 500 | 210 | 140000 | 0.0015 | 0.004892 | 1.532477 | 1100 | 0.092 | 4500 | 30 | 40.68 | 605.88 | 0.2985 | 0.0051984 | 1 | 0.7
500 | Helical | 12 | 100 | M40 | 2 | 5 | 96.5484 | 10.42803 | 390 | 180 | 120000 | 0.0015 | 0.007195 | 1.593488 | 1100 | 0.076 | 2400 | 24 | 37.35 | 666.5 | 0.3015 | 0.0067584 | 0.78 | 0.6
600 | Helical | 12 | 100 | M40 | 3 | 10 | 58.1766 | 12.59903 | 235 | 90 | 62000 | 0.001451613 | 0.010188 | 1.788077 | 1100 | 0.062 | 1080 | 18 | 34.02 | 760.2174 | 0.3045 | 0.0083984 | 0.47 | 0.31
700 | Helical | 12 | 100 | M40 | 8 | 15 | 28.4694 | 14.08305 | 115 | 37.5 | 26000 | 0.001442308 | 0.014009 | 1.909592 | 1100 | 0.051 | 720 | 12 | 30.69 | 1008.158 | 0.3075 | 0.0101184 | 0.23 | 0.13
800 | Helical | 12 | 100 | M40 | 18 | 25 | 13.6158 | 18.06527 | 55 | 25 | 18000 | 0.001388889 | 0.014 | 1.93939375 | 1100 | 0.042 | 360 | 6 | 27.36 | 803.2609 | 0.3105 | 0.011 | 0.11 | 0.09
900 | Helical | 12 | 100 | M40 | 45 | 55 | 7.4268 | 20.54259 | 30 | 18.75 | 13500 | 0.001388889 | 0.014 | 1.95442 | 1100 | 0.034 | 192 | 3.2 | 27.3 | 650 | 0.3135 | 0.0118 | 0.06 | 0.0675
1000 | Helical | 12 | 100 | M40 | 112 | 100 | 4.9512 | 27.12826 | 20 | 12.5 | 9000 | 0.001388889 | 0.014 | 1.96953 | 1100 | 0.028 | 96 | 1.6 | 27.3 | 650 | 0.3165 | 0.0138 | 0.04 | 0.045
1100 | Helical | 12 | 100 | M40 | 281 | 195 | 2.4756 | 27.67536 | 10 | 6.25 | 4500 | 0.001388889 | 0.014 | 1.984723 | 1100 | 0.023 | 24 | 0.4 | 27.3 | 650 | 0.3195 | 0.0158 | 0.02 | 0.0225
1200 | Helical | 12 | 100 | M40 | 706 | 375 | 0 | 31.79625 | 0 | 0 | 0 | 0 | 0.014 | 2 | 1100 | 0.019 | 0 | 0 | 27.3 | 650 | 0.3225 | 0.0178 | 0 | 0
20 | Helical | 10 | 75 | M20 | 1 | 0 | 43.761 | 1.57 | 500 | 500 | 200000 | 0.0025 | 1.84e-07 | 1.042 | 900 | 0.197 | 12000 | 20 | 53.334 | 461.7567 | 0.2871 | 0 | 1 | 1
100 | Helical | 10 | 75 | M20 | 1 | 1 | 43.761 | 3.5325 | 500 | 500 | 200000 | 0.0025 | 0.000743 | 1.042 | 900 | 0.168 | 7500 | 20 | 50.67 | 487.62 | 0.2895 | 0.0009984 | 1 | 1
200 | Helical | 10 | 75 | M20 | 1 | 2 | 43.761 | 5.59599 | 500 | 403.5 | 180000 | 0.002241667 | 0.001804 | 1.185231 | 1000 | 0.137 | 5182 | 19 | 47.34 | 529.76 | 0.2925 | 0.0023184 | 1 | 0.9
300 | Helical | 10 | 75 | M20 | 1 | 3 | 43.761 | 8.112378 | 500 | 306.5 | 160000 | 0.001915625 | 0.003141 | 1.349287 | 1050 | 0.112 | 3643 | 17 | 44.01 | 564.74 | 0.2955 | 0.0037184 | 1 | 0.8
400 | Helical | 10 | 75 | M20 | 1 | 4 | 43.761 | 10.37506 | 500 | 210 | 140000 | 0.0015 | 0.004892 | 1.532477 | 1100 | 0.092 | 2250 | 15 | 40.68 | 605.88 | 0.2985 | 0.0051984 | 1 | 0.7
500 | Helical | 10 | 75 | M20 | 2 | 5 | 34.13358 | 10.62231 | 390 | 180 | 120000 | 0.0015 | 0.007195 | 1.593488 | 1100 | 0.076 | 1200 | 12 | 37.35 | 666.5 | 0.3015 | 0.0067584 | 0.78 | 0.6
600 | Helical | 10 | 75 | M20 | 3 | 10 | 20.56767 | 13.5595 | 235 | 90 | 62000 | 0.001451613 | 0.010188 | 1.788077 | 1100 | 0.062 | 540 | 9 | 34.02 | 760.2174 | 0.3045 | 0.0083984 | 0.47 | 0.31
700 | Helical | 10 | 75 | M20 | 8 | 15 | 10.06503 | 19.94916 | 115 | 37.5 | 26000 | 0.001442308 | 0.014009 | 1.909592 | 1100 | 0.051 | 360 | 6 | 30.69 | 1008.158 | 0.3075 | 0.0101184 | 0.23 | 0.13
800 | Helical | 10 | 75 | M20 | 18 | 25 | 4.81371 | 19.42608 | 55 | 25 | 18000 | 0.001388889 | 0.014 | 1.93939375 | 1100 | 0.042 | 180 | 3 | 27.36 | 803.2609 | 0.3105 | 0.011 | 0.11 | 0.09
900 | Helical | 10 | 75 | M20 | 45 | 55 | 2.62566 | 26.1114 | 30 | 18.75 | 13500 | 0.001388889 | 0.014 | 1.95442 | 1100 | 0.034 | 96 | 1.6 | 27.3 | 650 | 0.3135 | 0.0118 | 0.06 | 0.0675
1000 | Helical | 10 | 75 | M20 | 112 | 100 | 1.75044 | 27.18794 | 20 | 12.5 | 9000 | 0.001388889 | 0.014 | 1.96953 | 1100 | 0.028 | 48 | 0.8 | 27.3 | 650 | 0.3165 | 0.0138 | 0.04 | 0.045
1100 | Helical | 10 | 75 | M20 | 281 | 195 | 0.87522 | 32.72723 | 10 | 6.25 | 4500 | 0.001388889 | 0.014 | 1.984723 | 1100 | 0.023 | 12 | 0.2 | 27.3 | 650 | 0.3195 | 0.0158 | 0.02 | 0.0225
1200 | Helical | 10 | 75 | M20 | 706 | 375 | 0 | 35.91375 | 0 | 0 | 0 | 0 | 0.014 | 2 | 1100 | 0.019 | 0 | 0 | 27.3 | 650 | 0.3225 | 0.0178 | 0 | 0
20 | Helical | 10 | 75 | M25 | 1 | 0 | 43.45 | 1.49 | 500 | 500 | 200000 | 0.0025 | 1.84e-07 | 1.042 | 900 | 0.197 | 15000 | 25 | 53.334 | 461.7567 | 0.2871 | 0 | 1 | 1
100 | Helical | 10 | 75 | M25 | 1 | 1 | 43.45 | 3.3525 | 500 | 500 | 200000 | 0.0025 | 0.000743 | 1.042 | 900 | 0.168 | 9375 | 25 | 50.67 | 487.62 | 0.2895 | 0.0009984 | 1 | 1
200 | Helical | 10 | 75 | M25 | 1 | 2 | 43.45 | 5.310844 | 500 | 403.5 | 180000 | 0.002241667 | 0.001804 | 1.185231 | 1000 | 0.137 | 6478 | 23.75 | 47.34 | 529.76 | 0.2925 | 0.0023184 | 1 | 0.9
300 | Helical | 10 | 75 | M25 | 1 | 3 | 43.45 | 7.699008 | 500 | 306.5 | 160000 | 0.001915625 | 0.003141 | 1.349287 | 1050 | 0.112 | 4554 | 21.25 | 44.01 | 564.74 | 0.2955 | 0.0037184 | 1 | 0.8
400 | Helical | 10 | 75 | M25 | 1 | 4 | 43.45 | 9.846392 | 500 | 210 | 140000 | 0.0015 | 0.004892 | 1.532477 | 1100 | 0.092 | 2813 | 18.75 | 40.68 | 605.88 | 0.2985 | 0.0051984 | 1 | 0.7
500 | Helical | 10 | 75 | M25 | 2 | 5 | 33.891 | 10.08104 | 390 | 180 | 120000 | 0.0015 | 0.007195 | 1.593488 | 1100 | 0.076 | 1500 | 15 | 37.35 | 666.5 | 0.3015 | 0.0067584 | 0.78 | 0.6
600 | Helical | 10 | 75 | M25 | 3 | 10 | 20.4215 | 12.86857 | 235 | 90 | 62000 | 0.001451613 | 0.010188 | 1.788077 | 1100 | 0.062 | 675 | 11.25 | 34.02 | 760.2174 | 0.3045 | 0.0083984 | 0.47 | 0.31
700 | Helical | 10 | 75 | M25 | 8 | 15 | 9.9935 | 18.93264 | 115 | 37.5 | 26000 | 0.001442308 | 0.014009 | 1.909592 | 1100 | 0.051 | 450 | 7.5 | 30.69 | 1008.158 | 0.3075 | 0.0101184 | 0.23 | 0.13
800 | Helical | 10 | 75 | M25 | 18 | 25 | 4.7795 | 18.43621 | 55 | 25 | 18000 | 0.001388889 | 0.014 | 1.93939375 | 1100 | 0.042 | 225 | 3.75 | 27.36 | 803.2609 | 0.3105 | 0.011 | 0.11 | 0.09
900 | Helical | 10 | 75 | M25 | 45 | 55 | 2.607 | 24.78088 | 30 | 18.75 | 13500 | 0.001388889 | 0.014 | 1.95442 | 1100 | 0.034 | 120 | 2 | 27.3 | 650 | 0.3135 | 0.0118 | 0.06 | 0.0675
1000 | Helical | 10 | 75 | M25 | 112 | 100 | 1.738 | 25.80257 | 20 | 12.5 | 9000 | 0.001388889 | 0.014 | 1.96953 | 1100 | 0.028 | 60 | 1 | 27.3 | 650 | 0.3165 | 0.0138 | 0.04 | 0.045
1100 | Helical | 10 | 75 | M25 | 281 | 195 | 0.869 | 31.0596 | 10 | 6.25 | 4500 | 0.001388889 | 0.014 | 1.984723 | 1100 | 0.023 | 15 | 0.25 | 27.3 | 650 | 0.3195 | 0.0158 | 0.02 | 0.0225
1200 | Helical | 10 | 75 | M25 | 706 | 375 | 0 | 34.08375 | 0 | 0 | 0 | 0 | 0.014 | 2 | 1100 | 0.019 | 0 | 0 | 27.3 | 650 | 0.3225 | 0.0178 | 0 | 0
20 | Helical | 10 | 75 | M30 | 1 | 0 | 49.25 | 1.42 | 500 | 500 | 200000 | 0.0025 | 1.84e-07 | 1.042 | 900 | 0.197 | 18000 | 30 | 53.334 | 461.7567 | 0.2871 | 0 | 1 | 1
100 | Helical | 10 | 75 | M30 | 1 | 1 | 49.25 | 3.195 | 500 | 500 | 200000 | 0.0025 | 0.000743 | 1.042 | 900 | 0.168 | 11250 | 30 | 50.67 | 487.62 | 0.2895 | 0.0009984 | 1 | 1
200 | Helical | 10 | 75 | M30 | 1 | 2 | 49.25 | 5.061341 | 500 | 403.5 | 180000 | 0.002241667 | 0.001804 | 1.185231 | 1000 | 0.137 | 7773 | 28.5 | 47.34 | 529.76 | 0.2925 | 0.0023184 | 1 | 0.9
300 | Helical | 10 | 75 | M30 | 1 | 3 | 49.25 | 7.33731 | 500 | 306.5 | 160000 | 0.001915625 | 0.003141 | 1.349287 | 1050 | 0.112 | 5465 | 25.5 | 44.01 | 564.74 | 0.2955 | 0.0037184 | 1 | 0.8
400 | Helical | 10 | 75 | M30 | 1 | 4 | 49.25 | 9.383809 | 500 | 210 | 140000 | 0.0015 | 0.004892 | 1.532477 | 1100 | 0.092 | 3375 | 22.5 | 40.68 | 605.88 | 0.2985 | 0.0051984 | 1 | 0.7
500 | Helical | 10 | 75 | M30 | 2 | 5 | 38.415 | 9.607436 | 390 | 180 | 120000 | 0.0015 | 0.007195 | 1.593488 | 1100 | 0.076 | 1800 | 18 | 37.35 | 666.5 | 0.3015 | 0.0067584 | 0.78 | 0.6
600 | Helical | 10 | 75 | M30 | 3 | 10 | 23.1475 | 12.26401 | 235 | 90 | 62000 | 0.001451613 | 0.010188 | 1.788077 | 1100 | 0.062 | 810 | 13.5 | 34.02 | 760.2174 | 0.3045 | 0.0083984 | 0.47 | 0.31
700 | Helical | 10 | 75 | M30 | 8 | 15 | 11.3275 | 18.04319 | 115 | 37.5 | 26000 | 0.001442308 | 0.014009 | 1.909592 | 1100 | 0.051 | 540 | 9 | 30.69 | 1008.158 | 0.3075 | 0.0101184 | 0.23 | 0.13
800 | Helical | 10 | 75 | M30 | 18 | 25 | 5.4175 | 17.57008 | 55 | 25 | 18000 | 0.001388889 | 0.014 | 1.93939375 | 1100 | 0.042 | 270 | 4.5 | 27.36 | 803.2609 | 0.3105 | 0.011 | 0.11 | 0.09
900 | Helical | 10 | 75 | M30 | 45 | 55 | 2.955 | 23.61668 | 30 | 18.75 | 13500 | 0.001388889 | 0.014 | 1.95442 | 1100 | 0.034 | 144 | 2.4 | 27.3 | 650 | 0.3135 | 0.0118 | 0.06 | 0.0675
1000 | Helical | 10 | 75 | M30 | 112 | 100 | 1.97 | 24.59037 | 20 | 12.5 | 9000 | 0.001388889 | 0.014 | 1.96953 | 1100 | 0.028 | 72 | 1.2 | 27.3 | 650 | 0.3165 | 0.0138 | 0.04 | 0.045
1100 | Helical | 10 | 75 | M30 | 281 | 195 | 0.985 | 29.60042 | 10 | 6.25 | 4500 | 0.001388889 | 0.014 | 1.984723 | 1100 | 0.023 | 18 | 0.3 | 27.3 | 650 | 0.3195 | 0.0158 | 0.02 | 0.0225
1200 | Helical | 10 | 75 | M30 | 706 | 375 | 0 | 32.4825 | 0 | 0 | 0 | 0 | 0.014 | 2 | 1100 | 0.019 | 0 | 0 | 27.3 | 650 | 0.3225 | 0.0178 | 0 | 0
20 | Helical | 10 | 75 | M35 | 1 | 0 | 49.57 | 1.33 | 500 | 500 | 200000 | 0.0025 | 1.84e-07 | 1.042 | 900 | 0.197 | 21300 | 35 | 53.334 | 461.7567 | 0.2871 | 0 | 1 | 1
100 | Helical | 10 | 75 | M35 | 1 | 1 | 49.57 | 2.9925 | 500 | 500 | 200000 | 0.0025 | 0.000743 | 1.042 | 900 | 0.168 | 13313 | 35 | 50.67 | 487.62 | 0.2895 | 0.0009984 | 1 | 1
200 | Helical | 10 | 75 | M35 | 1 | 2 | 49.57 | 4.740552 | 500 | 403.5 | 180000 | 0.002241667 | 0.001804 | 1.185231 | 1000 | 0.137 | 9198 | 33.25 | 47.34 | 529.76 | 0.2925 | 0.0023184 | 1 | 0.9
300 | Helical | 10 | 75 | M35 | 1 | 3 | 49.57 | 6.872269 | 500 | 306.5 | 160000 | 0.001915625 | 0.003141 | 1.349287 | 1050 | 0.112 | 6467 | 29.75 | 44.01 | 564.74 | 0.2955 | 0.0037184 | 1 | 0.8
400 | Helical | 10 | 75 | M35 | 1 | 4 | 49.57 | 8.789061 | 500 | 210 | 140000 | 0.0015 | 0.004892 | 1.532477 | 1100 | 0.092 | 3994 | 26.25 | 40.68 | 605.88 | 0.2985 | 0.0051984 | 1 | 0.7
500 | Helical | 10 | 75 | M35 | 2 | 5 | 38.6646 | 8.998514 | 390 | 180 | 120000 | 0.0015 | 0.007195 | 1.593488 | 1100 | 0.076 | 2130 | 21 | 37.35 | 666.5 | 0.3015 | 0.0067584 | 0.78 | 0.6
600 | Helical | 10 | 75 | M35 | 3 | 10 | 23.2979 | 11.48671 | 235 | 90 | 62000 | 0.001451613 | 0.010188 | 1.788077 | 1100 | 0.062 | 959 | 15.75 | 34.02 | 760.2174 | 0.3045 | 0.0083984 | 0.47 | 0.31
700 | Helical | 10 | 75 | M35 | 8 | 15 | 11.4011 | 16.89961 | 115 | 37.5 | 26000 | 0.001442308 | 0.014009 | 1.909592 | 1100 | 0.051 | 639 | 10.5 | 30.69 | 1008.158 | 0.3075 | 0.0101184 | 0.23 | 0.13
800 | Helical | 10 | 75 | M35 | 18 | 25 | 5.4527 | 16.45649 | 55 | 25 | 18000 | 0.001388889 | 0.014 | 1.93939375 | 1100 | 0.042 | 320 | 5.25 | 27.36 | 803.2609 | 0.3105 | 0.011 | 0.11 | 0.09
900 | Helical | 10 | 75 | M35 | 45 | 55 | 2.9742 | 22.11985 | 30 | 18.75 | 13500 | 0.001388889 | 0.014 | 1.95442 | 1100 | 0.034 | 171 | 2.8 | 27.3 | 650 | 0.3135 | 0.0118 | 0.06 | 0.0675
1000 | Helical | 10 | 75 | M35 | 112 | 100 | 1.9828 | 23.03182 | 20 | 12.5 | 9000 | 0.001388889 | 0.014 | 1.96953 | 1100 | 0.028 | 86 | 1.4 | 27.3 | 650 | 0.3165 | 0.0138 | 0.04 | 0.045
1100 | Helical | 10 | 75 | M35 | 281 | 195 | 0.9914 | 27.72434 | 10 | 6.25 | 4500 | 0.001388889 | 0.014 | 1.984723 | 1100 | 0.023 | 22 | 0.35 | 27.3 | 650 | 0.3195 | 0.0158 | 0.02 | 0.0225
1200 | Helical | 10 | 75 | M35 | 706 | 375 | 0 | 30.42375 | 0 | 0 | 0 | 0 | 0.014 | 2 | 1100 | 0.019 | 0 | 0 | 27.3 | 650 | 0.3225 | 0.0178 | 0 | 0
20 | Helical | 10 | 75 | M40 | 1 | 0 | 56.673 | 1.17 | 500 | 500 | 200000 | 0.0025 | 1.84e-07 | 1.042 | 900 | 0.197 | 24000 | 40 | 53.334 | 461.7567 | 0.2871 | 0 | 1 | 1
100 | Helical | 10 | 75 | M40 | 1 | 1 | 56.673 | 2.6325 | 500 | 500 | 200000 | 0.0025 | 0.000743 | 1.042 | 900 | 0.168 | 15000 | 40 | 50.67 | 487.62 | 0.2895 | 0.0009984 | 1 | 1
200 | Helical | 10 | 75 | M40 | 1 | 2 | 56.673 | 4.17026 | 500 | 403.5 | 180000 | 0.002241667 | 0.001804 | 1.185231 | 1000 | 0.137 | 10364 | 38 | 47.34 | 529.76 | 0.2925 | 0.0023184 | 1 | 0.9
300 | Helical | 10 | 75 | M40 | 1 | 3 | 56.673 | 6.04553 | 500 | 306.5 | 160000 | 0.001915625 | 0.003141 | 1.349287 | 1050 | 0.112 | 7286 | 34 | 44.01 | 564.74 | 0.2955 | 0.0037184 | 1 | 0.8
400 | Helical | 10 | 75 | M40 | 1 | 4 | 56.673 | 7.73173 | 500 | 210 | 140000 | 0.0015 | 0.004892 | 1.532477 | 1100 | 0.092 | 4500 | 30 | 40.68 | 605.88 | 0.2985 | 0.0051984 | 1 | 0.7
500 | Helical | 10 | 75 | M40 | 2 | 5 | 44.20494 | 7.915986 | 390 | 180 | 120000 | 0.0015 | 0.007195 | 1.593488 | 1100 | 0.076 | 2400 | 24 | 37.35 | 666.5 | 0.3015 | 0.0067584 | 0.78 | 0.6
600 | Helical | 10 | 75 | M40 | 3 | 10 | 26.63631 | 10.10485 | 235 | 90 | 62000 | 0.001451613 | 0.010188 | 1.788077 | 1100 | 0.062 | 1080 | 18 | 34.02 | 760.2174 | 0.3045 | 0.0083984 | 0.47 | 0.31
700 | Helical | 10 | 75 | M40 | 8 | 15 | 13.03479 | 14.86657 | 115 | 37.5 | 26000 | 0.001442308 | 0.014009 | 1.909592 | 1100 | 0.051 | 720 | 12 | 30.69 | 1008.158 | 0.3075 | 0.0101184 | 0.23 | 0.13
800 | Helical | 10 | 75 | M40 | 18 | 25 | 6.23403 | 14.47676 | 55 | 25 | 18000 | 0.001388889 | 0.014 | 1.93939375 | 1100 | 0.042 | 360 | 6 | 27.36 | 803.2609 | 0.3105 | 0.011 | 0.11 | 0.09
900 | Helical | 10 | 75 | M40 | 45 | 55 | 3.40038 | 19.45881 | 30 | 18.75 | 13500 | 0.001388889 | 0.014 | 1.95442 | 1100 | 0.034 | 192 | 3.2 | 27.3 | 650 | 0.3135 | 0.0118 | 0.06 | 0.0675
1000 | Helical | 10 | 75 | M40 | 112 | 100 | 2.26692 | 20.26108 | 20 | 12.5 | 9000 | 0.001388889 | 0.014 | 1.96953 | 1100 | 0.028 | 96 | 1.6 | 27.3 | 650 | 0.3165 | 0.0138 | 0.04 | 0.045
1100 | Helical | 10 | 75 | M40 | 281 | 195 | 1.13346 | 24.38908 | 10 | 6.25 | 4500 | 0.001388889 | 0.014 | 1.984723 | 1100 | 0.023 | 24 | 0.4 | 27.3 | 650 | 0.3195 | 0.0158 | 0.02 | 0.0225
1200 | Helical | 10 | 75 | M40 | 706 | 375 | 0 | 26.76375 | 0 | 0 | 0 | 0 | 0.014 | 2 | 1100 | 0.019 | 0 | 0 | 27.3 | 650 | 0.3225 | 0.0178 | 0 | 0